## Sheet1
Stroj | Materiál | Hrúbka | Uhol | OWR | V-die | R | BD α° | Rameno A | Tol. A | Rameno B | Tol. B | Min x | BA | K-faktor | Dátum

## Výpočty
Stroj | Materiál | Hrúbka | Uhol | OWR | V-die | R | BD α° | Rameno A | Tol. A | Rameno B | Tol. B | Min x | BA | K-faktor | Dátum
Amada | 11373 | 0.8 | 45 | 0.5 | 8 | 1.28 | 6.353128 | 10 | 0.5 | 10 | 0.5 | 5.2 | 3.69 | 0.3576058 | 2025-05-24 21:14:05
Amada | 11373 | 0.8 | 135 | 0.5 | 8 | 1.28 | 0.4931284 | 10 | 0.5 | 10 | 0.5 | 5.2 | 1.23 | 0.3576058 | 2025-05-24 21:15:51
Amada | 11373 | 0.8 | 45 | 0.5 | 12 | 1.92 | 7.913322 | 10 | 0.5 | 10 | 0.5 | 7.2 | 5.22 | 0.369296 | 2025-05-24 21:17:08
Amada | 11373 | 0.8 | 101 | 0.5 | 8 | 1.28 | 1.269906 | 10 | 0.5 | 10 | 0.5 | 5.2 | 2.159333 | 0.3576058 | 2025-05-24 21:23:53
Amada | 11373 | 1 | 45 | 0.5 | 8 | 1.28 | 6.943814 | 10 | 0.5 | 10 | 0.5 | 5.5 | 4.065 | 0.4452396 | 2025-05-24 21:30:45
Amada | 11373 | 1 | 135 | 0.5 | 8 | 1.28 | 0.5338138 | 10 | 0.5 | 10 | 0.5 | 5.5 | 1.355 | 0.4452396 | 2025-05-24 21:31:59
Amada | Pozink | 0.8 | 90 | 0.5 | 8 | 1.28 | 1.7 | 10 | 0.5 | 10 | 0.5 | 5.2 | 2.46 | 0.3576058 | 2025-05-25 07:41:19
Amada | 11373 | 1.2 | 90 | 0.5 | 8 | 1.28 | 2.1 | 10 | 0.5 | 10 | 0.5 | 5.8 | 2.86 | 0.4506105 | 2025-05-25 07:57:31
Amada | 11373 | 2.5 | 90 | 1 | 12 | 1.92 | 4.06 | 10 | 0.5 | 10 | 0.5 | 9.75 | 4.78 | 0.449217 | 2025-05-25 08:06:05
Amada | 11373 | 2.5 | 45 | 1 | 12 | 1.92 | 14.17165 | 10 | 0.5 | 10 | 0.5 | 9.75 | 7.17 | 0.449217 | 2025-05-25 08:07:18
Amada | 11373 | 2.5 | 135 | 1 | 12 | 1.92 | 1.271648 | 10 | 0.5 | 10 | 0.5 | 9.75 | 2.39 | 0.449217 | 2025-05-25 08:08:16
Trumpf | 11373 | 1 | 90 | 1 | 10 | 1.6 | 2.32 | 15 | 0.5 | 15 | 0.5 | 6.5 | 2.88 | 0.2334649 | 2025-05-25 08:15:58
Trumpf | 11373 | 1 | 166.22 | 1 | 10 | 1.6 | 0.1873883 | 10 | 0.5 | 10 | 0.5 | 6.5 | 0.44096 | 0.2334649 | 2025-05-25 08:17:24

## matrice
Názov nástroja | Min. rameno | Zadané rameno | Vyhovuje?
EV/S-W5/90° | 3.8 | 15 | TRUE
EV/S-W5/84° | 3.8 | 15 | TRUE
EV/S-W5/30° R2 | 4.9 | 15 | TRUE
EV/S-W5/30° | 4.1 | 15 | TRUE
EV/S-W4/30° | 3.3 | 15 | TRUE
EV/S-W4/84° | 3.1 | 15 | TRUE
EV/S-W4/90° | 3.1 | 15 | TRUE
EV001 30° (W6) | 4.8 | 15 | TRUE
EV001/H 30° (W6) | 4.8 | 15 | TRUE
EV001 R3 30° (W6) | 6.4 | 15 | TRUE
EV001/S 30° (W6) | 4.8 | 15 | TRUE
EV W6/84° | 4.5 | 15 | TRUE
EV/H W6/84° | 4.5 | 15 | TRUE
EV/S W6/84° | 4.5 | 15 | TRUE
EV020 86° (W6) | 4.5 | 15 | TRUE
EV020/S 86° (W6) | 4.5 | 15 | TRUE
EV040 90° (W6) | 4.5 | 15 | TRUE
EV040/S 90° | 4.5 | 15 | TRUE
EV002 30° (W8) | 6.3 | 15 | TRUE
EV002/H 30° (W8) | 6.3 | 15 | TRUE
EV002 R3 30° (W8) | 8 | 15 | TRUE
EV002/S 30° (W8) | 6.3 | 15 | TRUE
EV W8/84° | 5.7 | 15 | TRUE
EV/H W8/84° | 5.7 | 15 | TRUE
EV/S W8/84° | 5.7 | 15 | TRUE
EV021 86° (W8) | 5.7 | 15 | TRUE
EV021/S 86° (W8) | 5.7 | 15 | TRUE
EV041 90° (W8) | 5.7 | 15 | TRUE
EV041/S 90° (W8) | 5.7 | 15 | TRUE
KEV W8/30° | 7.6 | 15 | TRUE
RB 200 (W8) | 6.1 | 15 | TRUE
EV003 30° (W10) | 8.7 | 15 | TRUE
EV004 30° (W12) | 9.3 | 15 | TRUE
EV004/H 30° (W12) | 9.3 | 15 | TRUE
EV004 R3 30° (W12) | 10.3 | 15 | TRUE
EV004/S 30° (W12) | 9.3 | 15 | TRUE
EV W12/84° (W12) | 8.2 | 15 | TRUE
EV/H W12/84° (W12) | 8.2 | 15 | TRUE
EV/S W12/84° | 8.2 | 15 | TRUE
EV023 86° (W12) | 8.2 | 15 | TRUE
EV023/S 86° (W12) | 8.2 | 15 | TRUE
EV043 90° (W12) | 8.2 | 15 | TRUE
EV043/S 90° (W12) | 8.2 | 15 | TRUE
RBK 300 (W12) | 10.5 | 15 | TRUE
RB 300 (W12) | 8.5 | 15 | TRUE
KEV W12/30° (W14) | 10.5 | 15 | TRUE
EV/S W14/84° | 10.3 | 15 | TRUE
EV005 30° (W16) | 12.1 | 15 | TRUE
EV005/H 30° (W16) | 12.1 | 15 | TRUE
EV005 R3 30° (W16) | 13.5 | 15 | TRUE
KEV W16/30° | 12.8 | 15 | TRUE
EV W16/84° | 11.1 | 15 | TRUE
EV/H W16/84° | 11.1 | 15 | TRUE
EV044 90° (W16) | 11 | 15 | TRUE
EV024 86° (W16) | 11 | 15 | TRUE
RB 400 (W16) | 13.2 | 15 | TRUE
EV006 30° (W20) | 15.7 | 15 | FALSE
EV006/H 30° (W20) | 15.7 | 15 | FALSE
KEV W20/30° | 15.2 | 15 | FALSE
EV025 86° (W20) | 15.2 | 15 | FALSE
EV W20/84° | 14.5 | 15 | TRUE
EV/H W20/84° | 14.5 | 15 | TRUE
EV007 30° (W24) | 19.1 | 15 | FALSE
EV007/H 30° (W24) | 19.1 | 15 | FALSE
KEV W24/30° | 17.3 | 15 | FALSE
EV026 86° (W24) | 17.3 | 15 | FALSE
EV W24/80° | 19 | 15 | FALSE
EV/H W24/84° | 19 | 15 | FALSE
RB 500 (W24) | 18.3 | 15 | FALSE
EV W30/30° R3 | 23 | 15 | FALSE
EV027 86° (W30) | 23 | 15 | FALSE
EV W30/80° | 23.7 | 15 | FALSE
EV/H W30/80° | 23.7 | 15 | FALSE
RB 600 (W30) | 23.5 | 15 | FALSE
EV W40/30° | 31.5 | 15 | FALSE
EV028 86° (W40) | 31.5 | 15 | FALSE
EV W40/80° | 29.8 | 15 | FALSE
EV/H W40/80° | 29.8 | 15 | FALSE

## Max. dovol. zaťaženie
Materiál | OCEĽ | 400 N/mm2 | [14 empty] | Maximálne dovolené zaťaženie stroja | [6 empty] | max.hr.pl.
hr. plechu: |  | 1.25 | [10 empty] | Dostupné matrice v FC |  |  |  | Trumabend V130 |  | 3 m | 130 ton | Matrica | šírka | rádius Ri | RAL, čierny, pozink | AKC | Materiál
[17 empty] | Trumabend V5050 |  | 1 m | 50 ton | Výber matrice | 0 | 0 | 0 | 0
w | 6 | 8 | 10 | 12 | 16 | 20 | 24 | 30 | 40 | 50 | 60 | 70 | 80 | 90 | 100 | 120 | Amada PROMECAM |  | 4 m | 125 ton | Trumpf W6 30° | 20 | 1 | 1.5 | 1.2 | 11373; POZINK, AKC
b | 4.5 | 6.3 | 9.5 | 9 | 12 | 16 | 19.1 | 22.5 | 30 | 37.5 | 45 | 52.5 | 60 | 67.5 | 75 | 90 |  |  |  |  | Ursviken W6 30° | 12 | 1 | 1.2 | 1 | 11373; POZINK, AKC
s Ri | 0.9 | 1.4 | 1.9 | 1.9 | 2.6 | 3.2 | 3.9 | 4 | 5.1 | 6.3 | 7.7 | 9.1 | 10.1 | 12 | 12.9 | 15.7 |  |  |  |  | Trumpf W8 30° | 20 | 1.3 | 1.5 | 1.5 | 11373; POZINK, AKC
0.75 | 64 | 46 | 36 | 30 | [16 empty] | Amada W8 30° | 32 | 1.3 | 1.5 | 1.5 | 11373; POZINK, AKC
1 | 131 | 91 | 70 | 57 | 41 | [15 empty] | Trumpf W10 30° | 20 | 1.6 | 2 | 2 | 11373; POZINK, AKC
1.25 | 204 | 142 | 109 | 88 | 64 | 50 | [14 empty] | Amada W12 30° | 36 | 1.9 | 2.5 | 2 | 11373; POZINK, AKC
1.5 | 294 | 204 | 157 | 127 | 92 | 72 | [14 empty] | Amada W12 88° | 15 | 1.9 | 2.5 | 2 | 11373; POZINK, AKC
1.75 |  | 278 | 213 | 173 | 126 | 99 | 81 | [13 empty] | Trumpf W20 30° | 35 | 3.2 | 4 | 3 | 11373; POZINK, AKC
2 |  |  | 279 | 226 | 164 | 129 | 106 | [13 empty] | Amada W20 88° | 24 | 3.2 | 4 | 3 | 11373; POZINK;AKC
2.5 |  |  |  | 353 | 256 | 201 | 166 | 131 | [12 empty] | Trumpf W24 30° | 40 | 3.8 | 4.5 | 4 | 11373; POZINK;AKC, otlačený povrch po ohraňovaní
3 |  |  |  |  | 369 | 290 | 238 | 188 | 140 | [11 empty] | Trumpf W40 40° | 50 | 6.4 | 6 | 5 | 11373; POZINK;AKC, otlačený povrch po ohraňovaní
3.5 |  |  |  |  | 503 | 394 | 325 | 256 | 190 | 151 | [10 empty] | Trumpf W50 80° | 65 | 8 | 6 | 6 | Len AKC
4 | [5 empty] | 515 | 424 | 335 | 248 | 197 | 163
4.5 | [6 empty] | 537 | 424 | 314 | 249 | 207 | 177
5 | [7 empty] | 523 | 388 | 308 | 255 | 218 | 190
6 | [7 empty] | 754 | 558 | 443 | 368 | 314 | 274 | 243 | [6 empty] | do 25 mm | v priemere: d = (2t + r)+t - na vonkajší rozmer
7 | [8 empty] | 760 | 604 | 501 | 428 | 373 | 331 | 297 | [5 empty] | nad 25 mm | v priemere: d = (2,5t + r)+t - na vonkajší rozmer
8 | [9 empty] | 864 | 705 | 595 | 515 | 454 | 406 | 335 | Dostupné matrice v FC
10 | [11 empty] | 930 | 805 | 710 | 634 | 523 |  |  |  |  | d = minimálna vzdialenosť
12 | [12 empty] | 1159 | 1022 | 914 | 754 |  |  |  |  | t = hrúbka materiálu
r = polomer ohybu
Materiál | AKC | 700 N/mm2 | [10 empty] | - optimálne zaťaženie /1bm
Áno
w | 6 | 8 | 10 | 12 | 16 | 20 | 24 | 30 | 40 | 50 | 60 | 70 | 80 | 90 | 100 | 120 |  |  |  |  | Nie
b | 4.5 | 6.3 | 9.5 | 9 | 12 | 16 | 19.1 | 22.5 | 30 | 37.5 | 45 | 52.5 | 60 | 67.5 | 75 | 90 |  |  |  |  | 65
s Ri | 0.8 | 2 | 2.3 | 2.3 | 3.5 | 3.9 | 5.3 | 5.4 | 7.9 | 8.5 | 10.4 | 12.1 | 13.8 | 15.5 | 17.9 | 20.7
0.75 | 99 | 72 | 56 | 46 | [16 empty] | R20 | Poč. ks | L
1 | 203 | 141 | 108 | 88 | 64 | [15 empty] | 500 | 4 | 2000
1.25 | 317 | 221 | 169 | 137 | 100 | 78 | [14 empty] | 300 | 1 | 300
1.5 |  | 318 | 244 | 198 | 144 | 113 | [14 empty] | 200 | 2 | 400
1.75 |  | 433 | 332 | 269 | 195 | 153 | 126 | [13 empty] | 100 | 3 | 300
2 |  |  | 434 | 352 | 255 | 200 | 165 | [13 empty] | 50 | 1 | 50
2.5 |  |  |  | 550 | 399 | 313 | 258 | 204 | [12 empty] | 45 | 1 | 45
3 |  |  |  |  | 574 | 451 | 371 | 293 | 217 | [7 empty] | Min Z ohyb | 12.9 | mm |  | 40 | 1 | 40
3.5 |  |  |  |  | 782 | 614 | 505 | 399 | 296 | 235 | [6 empty] | Materiál: | RAL, čierny, pozink |  | Max.hr. | 35 | 1 | 35
4 | [5 empty] | 801 | 660 | 521 | 386 | 307 | 254 | [5 empty] | hr. plechu: | Matrica |  | plechu | 30 | 1 | 30
4.5 | [6 empty] | 835 | 660 | 489 | 388 | 322 | 275 |  |  |  |  | 1.25 | Trumpf W8 30° |  | 1.5 | 25 | 2 | 50
5 | [7 empty] | 814 | 603 | 479 | 397 | 339 | 296 |  |  |  | Min. vzdialenosť diery od ohybu: |  |  |  |  | Celková dĺžka | 3250
6 | [8 empty] | 869 | 690 | 572 | 489 | 426 | 378 |  |  | Ø diery: | do 25 mm |  | 5.05
7 | [9 empty] | 393 | 779 | 665 | 580 | 515 | 463 | [5 empty] | R10
8 | [9 empty] | 1344 | 1096 | 926 | 801 | 706 | 632 | 521 |  |  |  |  | 500 | 1 | 500
10 | [11 empty] | 1447 | 1252 | 1104 | 987 | 814 |  |  |  |  | 300 | 1 | 300
12 | [12 empty] | 1803 | 1590 | 1421 | 1172 |  |  |  |  | 200 | 2 | 400
[21 empty] | 100 | 3 | 300
|  | N/mm2 | L | ton | [8 empty] | - optimálne zaťaženie /1bm | [5 empty] | Hr. plechu | 1 | 50 | 1 | 50
|  | 0 | 0 | 0 | [14 empty] | min.A | 57.5 | 45 | 1 | 45
[19 empty] | A | 60 | 40 | 1 | 40
Odvetrávací nástroj - nábeh=18mm a potom každých 2mm úder | [18 empty] | B | 25 | 35 | 1 | 35
[21 empty] | 30 | 1 | 30
Dĺžka prelisu | [18 empty] | Vyrobitelné | Áno | 25 | 2 | 50
120 | [18 empty] | Max. dĺžka | 300 mm |  | Celková dĺžka | 1750
Počet úderov
52
Note on D5: ====== ID#AAABjLfSH2k JKucera (2025-05-09 14:44:42) W10 s R3
Note on D28: ====== ID#AAABjLfSH2U JKucera (2025-05-09 14:44:42) W10 s R3
Note on C50: ====== ID#AAABjLfSH2o JKucera (2025-05-09 14:44:42) Zadaj pevnosť v ťahu z tabuľky (N/mm2) podľa požiadavky hrúbky plechu a matrice
Note on D50: ====== ID#AAABjLfSH2c JKucera (2025-05-09 14:44:42) Zadaj ohýbanú dĺžku
Trumpf W6 30°
Ursviken W6,8,10 30°
Amada W8-12 30°
Amada W12-20 88°
Trumpf W8 30°
Trumpf W10 30°
Trumpf W20 30°
Trumpf W24 30°
Trumpf W50 80°
Trumpf W40 40°

## NASTROJE NASE
Trumpf |  |  |  | Ursviken |  |  | Wila |  |  |  | Amada |  |  |  | Toolpress
Názov | Rádius | Dĺžka | Strana | Názov | Rádius | Dĺžka | Názov | Rádius | Dĺžka | Strana | Názov | Rádius | Dĺžka | Strana | Názov | Rádius | Dĺžka | Strana
FEV W10/30° (Falcovák) | 1 | 3100 | 121 | W8 Art. Nr. 52376 | 1.5 | 3200 | OZU-351 | 2.5 | 1095 | 35 | Werkzeug-Nr. A 50337 V8 / V12 | 1 | 4200 | 3.1 | HR. MOD. 10412 V10/30° | 1 | 4175 | 40
EV/S W5/30° | 0.6 | 200 | 134 | W10 Art. Nr. 52377 | 2 | 3070 | OZU-032 | 4 | 2060 | 35 | Werkzeug-Nr. A 50590 V12 / V20 | 0.5 | 4200 | 3.9
EV/S W5/84° | 0.6 | 200 | 135
EV001 - W6/30° | 0.6 | 4000 | 136
EV W6/84° | 0.6 | 500 | 138
EV002 W8/30° | 1 | 4050 | 141
EV/S W8/84° | 0.8 | 1750 | 144
EV021/S W8/86° | 0.8 | 100 | 144
EV041 W8/90° | 0.8 | 100 | 145
EV041/S W8/90° | 0.8 | 200 | 145
EV003 W10/30° R3 | 3 | 3875 | 148
EV042 W10/90° | 1 | 500 | 151
EV/S W14/84° | 1.6 | 300 | 158
EV005 W16/30° | 1.6 | 300 | 159
EV W16/84° | 1.6 | 300 | 161
EV006 W20/30° | 2 | 3550 | 163
EV W20/84° | 2 | 200 | 165
EV007 W24/30° | 2.5 | 4050 | 166
EV W30/80° | 5 | 500 | 170
EV W50/80° | 5 | 3200 | 173
RB 200 |  | 200 | 184
RB 300 |  | 200 | 184
RB 500 |  | 200 | 185

## trumpf ohybanie
MATERIAL | HRUBKA PLECHU | RAD. HOR NAST. | MATRICA | AKF_VERFAHREN | UHOL ZOV. | RADIUS | AKF_FAKTOR_KAN | AKF_FAKTOR_TAN | SKR.FAKTOR | AKF_FERTIGUNGSFLAG | AKF_ERSTELLUNG | AKF_KORREKTUR_RADIUS | AKF_KORREKTUR_FAKTOR
1.4301 | 0.5 | OWR0.5 | EVG04W30 | 1 | 180 | 0.25 | 0.084 | 7.542 | 0.084 | 4 | 2 | 0 | 0
1.4301 | 0.5 | OWR0.5 | EVG05W30 | 1 | 180 | 0.25 | 0.229 | 8.905 | 0.229 | 4 | 2 | 0 | 0
1.4301 | 0.5 | OWR0.5 | EVG05W30 | 2 | 152.05 | 2.8 | 0 | -0.17 | -0.17 | 4 | 2 | 0 | 0
1.4301 | 0.5 | OWR0.5 | EVG06W30 | 1 | 180 | 0.25 | 0.359 | -10.141 | 0.359 | 4 | 2 | 0 | 0
1.4301 | 0.5 | OWR0.5 | EVG06W30 | 2 | 119.76 | 1.6 | 0 | -0.575 | -0.575 | 4 | 2 | 0 | 0
1.4301 | 0.5 | OWR0.5 | EVG06W30 | 2 | 120 | 1.6 | 0 | -0.532 | -0.532 | 4 | 2 | 0 | 0
1.4301 | 0.5 | OWR1.0 | EVG05W30 | 1 | 180 | 0.25 | 0.292 | -9.144 | 0.292 | 4 | 2 | 0 | 0
1.4301 | 0.5 | OWR1.0 | EVG05W30 | 2 | 151.81 | 2.8 | 0 | -0.172 | -0.172 | 4 | 2 | 0 | 0
1.4301 | 0.5 | OWR1.0 | EVG05W30 | 2 | 171.14 | 8.3 | 0 | -0.044 | -0.044 | 4 | 2 | 0 | 0
1.4301 | 0.5 | OWR1.0 | EVG06W30 | 1 | 180 | 0.25 | 0.392 | -10.305 | 0.392 | 4 | 2 | 0 | 0
1.4301 | 0.5 | OWR1.0 | EVG06W30 | 2 | 120 | 1.6 | 0 | -0.531 | -0.531 | 4 | 2 | 0 | 0
1.4301 | 0.5 | OWR1.0 | EVG06W30 | 2 | 156.17 | 3.6 | 0 | -0.142 | -0.142 | 4 | 2 | 0 | 0
1.4301 | 0.5 | OWR1.0 | EVG06W30 | 2 | 168.38 | 7.1 | 0 | -0.06 | -0.06 | 4 | 2 | 0 | 0
1.4301 | 1 | OWR0.5 | EVG05W30 | 2 | 120 | 1.6 | 0 | -0.904 | -0.904 | 4 | 2 | 0 | 0
1.4301 | 1 | OWR0.5 | EVG05W30 | 2 | 120.3 | 1.6 | 0 | -0.91 | -0.91 | 4 | 2 | 0 | 0
1.4301 | 1 | OWR0.5 | EVG05W30 | 2 | 163.59 | 5.9 | 0 | -0.172 | -0.172 | 4 | 2 | 0 | 0
1.4301 | 1 | OWR0.5 | EVG05W30 | 2 | 172.83 | 13.5 | 0 | -0.07 | -0.07 | 4 | 2 | 0 | 0
1.4301 | 1 | OWR0.5 | EVG06W30 | 2 | 150 | 3.9 | 0 | -0.381 | -0.381 | 4 | 2 | 0 | 0
1.4301 | 1 | OWR0.5 | EVG06W30 | 2 | 157.62 | 4.9 | 0 | -0.247 | -0.247 | 4 | 2 | 0 | 0
1.4301 | 1 | OWR0.5 | EVG06W30 | 2 | 169.75 | 10.1 | 0 | -0.102 | -0.102 | 4 | 2 | 0 | 0
1.4301 | 1 | OWR0.5 | EVG08W30 | 2 | 90 | 1.6 | 0 | -2.27 | -2.27 | 4 | 2 | 0 | 0
1.4301 | 1 | OWR0.5 | EVG08W30 | 2 | 150 | 4.7 | 0 | -0.438 | -0.438 | 4 | 2 | 0 | 0
1.4301 | 1 | OWR0.5 | EVG08W30 | 2 | 151.95 | 4.9 | 0 | -0.334 | -0.334 | 4 | 2 | 0 | 0
1.4301 | 1 | OWR0.5 | EVG08W30 | 2 | 166.65 | 9.7 | 0 | -0.137 | -0.137 | 4 | 2 | 0 | 0
1.4301 | 1 | OWR0.5 | EVG10W30 | 2 | 120 | 2.8 | 0 | -0.999 | -0.999 | 4 | 2 | 0 | 0
1.4301 | 1 | OWR0.5 | EVG10W30 | 2 | 135 | 3.8 | 0 | -0.62 | -0.62 | 4 | 2 | 0 | 0
1.4301 | 1 | OWR0.5 | EVG10W30 | 2 | 148.22 | 5 | 0 | -0.406 | -0.406 | 4 | 2 | 0 | 0
1.4301 | 1 | OWR1.0 | EVG05W30 | 2 | 119.33 | 1.6 | 0 | -0.938 | -0.938 | 4 | 2 | 0 | 0
1.4301 | 1 | OWR1.0 | EVG05W30 | 2 | 120 | 1.6 | 0 | -0.908 | -0.908 | 4 | 2 | 0 | 0
1.4301 | 1 | OWR1.0 | EVG05W30 | 2 | 163.01 | 5.8 | 0 | -0.179 | -0.179 | 4 | 2 | 0 | 0
1.4301 | 1 | OWR1.0 | EVG05W30 | 2 | 172.41 | 12.8 | 0 | -0.074 | -0.074 | 4 | 2 | 0 | 0
1.4301 | 1 | OWR1.0 | EVG06W30 | 2 | 150 | 3.9 | 0 | -0.385 | -0.385 | 4 | 2 | 0 | 0
1.4301 | 1 | OWR1.0 | EVG06W30 | 2 | 157.14 | 4.9 | 0 | -0.253 | -0.253 | 4 | 2 | 0 | 0
1.4301 | 1 | OWR1.0 | EVG06W30 | 2 | 169.4 | 9.9 | 0 | -0.106 | -0.106 | 4 | 2 | 0 | 0
1.4301 | 1 | OWR1.0 | EVG08W30 | 2 | 90 | 1.6 | 0 | -2.266 | -2.266 | 4 | 2 | 0 | 0
1.4301 | 1 | OWR1.0 | EVG08W30 | 2 | 93.31 | 1.6 | 0 | -2.009 | -2.009 | 4 | 2 | 0 | 0
1.4301 | 1 | OWR1.0 | EVG08W30 | 2 | 150 | 4.8 | 0 | -0.412 | -0.412 | 4 | 2 | 0 | 0
1.4301 | 1 | OWR1.0 | EVG10W30 | 2 | 75 | 1.6 | -1.422 | -3.656 | -1.422 | 4 | 2 | 0 | 0
1.4301 | 1 | OWR1.0 | EVG10W30 | 2 | 120 | 2.8 | 0 | -0.985 | -0.985 | 4 | 2 | 0 | 0
1.4301 | 1 | OWR1.0 | EVG10W30 | 2 | 135 | 3.8 | 0 | -0.599 | -0.599 | 4 | 2 | 0 | 0
1.4301 | 1 | OWR1.0 | EVG10W30 | 2 | 138.2 | 3.9 | 0 | -0.6 | -0.6 | 4 | 2 | 0 | 0
1.4301 | 1 | OWR1.0 | EVG10W30 | 2 | 151.89 | 5.6 | 0 | -0.344 | -0.344 | 4 | 2 | 0 | 0
1.4301 | 1 | OWR1.0 | EVG10W30 | 2 | 166.38 | 10.9 | 0 | -0.142 | -0.142 | 4 | 2 | 0 | 0
1.4301 | 1.25 | OWR0.5 | EVG06W30 | 1 | 180 | 0.625 | -0.511 | -12.543 | -0.511 | 4 | 2 | 0 | 0
1.4301 | 1.25 | OWR0.5 | EVG06W30 | 2 | 158.78 | 5.6 | 0 | -0.289 | -0.289 | 4 | 2 | 0 | 0
1.4301 | 1.25 | OWR0.5 | EVG06W30 | 2 | 170.58 | 12.2 | 0 | -0.117 | -0.117 | 4 | 2 | 0 | 0
1.4301 | 1.25 | OWR0.5 | EVG08W30 | 1 | 180 | 0.625 | -0.087 | -15.939 | -0.087 | 4 | 2 | 0 | 0
1.4301 | 1.25 | OWR0.5 | EVG08W30 | 2 | 135 | 3.2 | 0 | -0.709 | -0.709 | 4 | 2 | 0 | 0
1.4301 | 1.25 | OWR0.5 | EVG08W30 | 2 | 138.37 | 3.6 | 0 | -0.685 | -0.685 | 4 | 2 | 0 | 0
1.4301 | 1.25 | OWR0.5 | EVG08W30 | 2 | 150 | 5.1 | 0 | -0.494 | -0.494 | 4 | 2 | 0 | 0
1.4301 | 1.25 | OWR0.5 | EVG08W30 | 2 | 167.46 | 11.4 | 0 | -0.159 | -0.159 | 4 | 2 | 0 | 0
1.4301 | 1.25 | OWR0.5 | EVG10W30 | 1 | 180 | 0.625 | 0.247 | -18.952 | 0.247 | 4 | 2 | 0 | 0
1.4301 | 1.25 | OWR0.5 | EVG10W30 | 2 | 30 | 1.6 | 0.247 | -18.952 | 0.247 | 4 | 2 | 0 | 0
1.4301 | 1.25 | OWR0.5 | EVG10W30 | 2 | 31.77 | 1.6 | 0.165 | -17.74 | 0.165 | 4 | 2 | 0 | 0
1.4301 | 1.25 | OWR0.5 | EVG10W30 | 2 | 35.9 | 1.6 | -0.019 | -14.72 | -0.019 | 4 | 2 | 0 | 0
1.4301 | 1.25 | OWR0.5 | EVG10W30 | 2 | 40.77 | 1.6 | -0.229 | -12.067 | -0.229 | 4 | 2 | 0 | 0
1.4301 | 1.25 | OWR0.5 | EVG10W30 | 2 | 45 | 1.6 | -0.406 | -10.315 | -0.406 | 4 | 2 | 0 | 0
1.4301 | 1.25 | OWR0.5 | EVG10W30 | 2 | 46.25 | 1.6 | -0.459 | -9.785 | -0.459 | 4 | 2 | 0 | 0
1.4301 | 1.25 | OWR0.5 | EVG10W30 | 2 | 52.69 | 1.6 | -0.723 | -7.822 | -0.723 | 4 | 2 | 0 | 0
1.4301 | 1.25 | OWR0.5 | EVG10W30 | 2 | 59.92 | 1.6 | -1.018 | -6.212 | -1.018 | 4 | 2 | 0 | 0
1.4301 | 1.25 | OWR0.5 | EVG10W30 | 2 | 60 | 1.6 | -1.022 | -6.092 | -1.022 | 4 | 2 | 0 | 0
1.4301 | 1.25 | OWR0.5 | EVG10W30 | 2 | 68.08 | 1.6 | -1.367 | -4.882 | -1.367 | 4 | 2 | 0 | 0
1.4301 | 1.25 | OWR0.5 | EVG10W30 | 2 | 135 | 4 | 0 | -0.732 | -0.732 | 4 | 2 | 0 | 0
1.4301 | 1.25 | OWR0.5 | EVG10W30 | 2 | 136.79 | 4 | 0 | -0.753 | -0.753 | 4 | 2 | 0 | 0
1.4301 | 1.25 | OWR0.5 | EVG10W30 | 2 | 150 | 5.8 | 0 | -0.534 | -0.534 | 4 | 2 | 0 | 0
1.4301 | 1.25 | OWR0.5 | EVG10W30 | 2 | 167.05 | 12.2 | 0 | -0.166 | -0.166 | 4 | 2 | 0 | 0
1.4301 | 1.25 | OWR0.5 | EVG12W30 | 1 | 180 | 0.625 | 0.553 | -21.753 | 0.553 | 4 | 2 | 0 | 0
1.4301 | 1.25 | OWR0.5 | EVG12W30 | 2 | 120 | 3.2 | 0 | -1.187 | -1.187 | 4 | 2 | 0 | 0
1.4301 | 1.25 | OWR0.5 | EVG12W30 | 2 | 164.85 | 11.7 | 0 | -0.199 | -0.199 | 4 | 2 | 0 | 0
1.4301 | 1.25 | OWR1.0 | EVG06W30 | 1 | 180 | 0.625 | -0.454 | -12.899 | -0.454 | 4 | 2 | 0 | 0
1.4301 | 1.25 | OWR1.0 | EVG06W30 | 2 | 147.93 | 3.8 | 0 | -0.477 | -0.477 | 4 | 2 | 0 | 0
1.4301 | 1.25 | OWR1.0 | EVG06W30 | 2 | 156.12 | 5 | 0 | -0.332 | -0.332 | 4 | 2 | 0 | 0
1.4301 | 1.25 | OWR1.0 | EVG06W30 | 2 | 166 | 8.3 | 0 | -0.18 | -0.18 | 4 | 2 | 0 | 0
1.4301 | 1.25 | OWR1.0 | EVG06W30 | 2 | 173.92 | 20.1 | 0 | -0.074 | -0.074 | 4 | 2 | 0 | 0
1.4301 | 1.25 | OWR1.0 | EVG08W30 | 1 | 180 | 0.625 | -0.085 | -16.062 | -0.085 | 4 | 2 | 0 | 0
1.4301 | 1.25 | OWR1.0 | EVG08W30 | 2 | 92.47 | 1.6 | 0 | -2.331 | -2.331 | 4 | 2 | 0 | 0
1.4301 | 1.25 | OWR1.0 | EVG08W30 | 2 | 150 | 5.2 | 0 | -0.493 | -0.493 | 4 | 2 | 0 | 0
1.4301 | 1.25 | OWR1.0 | EVG08W30 | 2 | 169.66 | 13.5 | 0 | -0.128 | -0.128 | 4 | 2 | 0 | 0
1.4301 | 1.25 | OWR1.0 | EVG10W30 | 1 | 180 | 0.625 | 0.253 | -18.995 | 0.253 | 4 | 2 | 0 | 0
1.4301 | 1.25 | OWR1.0 | EVG10W30 | 2 | 30 | 1.6 | 0.253 | -18.995 | 0.253 | 4 | 2 | 0 | 0
1.4301 | 1.25 | OWR1.0 | EVG10W30 | 2 | 31.69 | 1.6 | 0.174 | -17.83 | 0.174 | 4 | 2 | 0 | 0
1.4301 | 1.25 | OWR1.0 | EVG10W30 | 2 | 35.77 | 1.6 | -0.008 | -14.834 | -0.008 | 4 | 2 | 0 | 0
1.4301 | 1.25 | OWR1.0 | EVG10W30 | 2 | 40.57 | 1.6 | -0.217 | -12.139 | -0.217 | 4 | 2 | 0 | 0
1.4301 | 1.25 | OWR1.0 | EVG10W30 | 2 | 45 | 1.6 | -0.403 | -10.314 | -0.403 | 4 | 2 | 0 | 0
1.4301 | 1.25 | OWR1.0 | EVG10W30 | 2 | 46.04 | 1.6 | -0.447 | -9.881 | -0.447 | 4 | 2 | 0 | 0
1.4301 | 1.25 | OWR1.0 | EVG10W30 | 2 | 52.5 | 1.6 | -0.712 | -7.877 | -0.712 | 4 | 2 | 0 | 0
1.4301 | 1.25 | OWR1.0 | EVG10W30 | 2 | 59.67 | 1.6 | -1.006 | -6.269 | -1.006 | 4 | 2 | 0 | 0
1.4301 | 1.25 | OWR1.0 | EVG10W30 | 2 | 60 | 1.6 | -1.021 | -6.101 | -1.021 | 4 | 2 | 0 | 0
1.4301 | 1.25 | OWR1.0 | EVG10W30 | 2 | 67.8 | 1.6 | -1.354 | -4.935 | -1.354 | 4 | 2 | 0 | 0
1.4301 | 1.25 | OWR1.0 | EVG10W30 | 2 | 135 | 4.2 | 0 | -0.718 | -0.718 | 4 | 2 | 0 | 0
1.4301 | 1.25 | OWR1.0 | EVG10W30 | 2 | 138.24 | 4.2 | 0 | -0.715 | -0.715 | 4 | 2 | 0 | 0
1.4301 | 1.25 | OWR1.0 | EVG10W30 | 2 | 150 | 5.8 | 0 | -0.533 | -0.533 | 4 | 2 | 0 | 0
1.4301 | 1.25 | OWR1.0 | EVG10W30 | 2 | 167 | 12.4 | 0 | -0.166 | -0.166 | 4 | 2 | 0 | 0
1.4301 | 1.25 | OWR1.0 | EVG12W30 | 1 | 180 | 0.625 | 0.564 | -21.947 | 0.564 | 4 | 2 | 0 | 0
1.4301 | 1.25 | OWR1.0 | EVG12W30 | 2 | 117.86 | 3.2 | 0 | -1.398 | -1.398 | 4 | 2 | 0 | 0
1.4301 | 1.25 | OWR1.0 | EVG12W30 | 2 | 150 | 6.6 | 0 | -0.605 | -0.605 | 4 | 2 | 0 | 0
1.4301 | 1.25 | OWR1.0 | EVG12W30 | 2 | 164.8 | 11.9 | 0 | -0.201 | -0.201 | 4 | 2 | 0 | 0
1.4301 | 1.5 | OWR0.5 | EVG06W30 | 2 | 105 | 1.6 | 0 | -1.935 | -1.935 | 4 | 2 | 0 | 0
1.4301 | 1.5 | OWR0.5 | EVG06W30 | 2 | 108.8 | 1.6 | 0 | -1.721 | -1.721 | 4 | 2 | 0 | 0
1.4301 | 1.5 | OWR0.5 | EVG06W30 | 2 | 145.41 | 3.6 | 0 | -0.623 | -0.623 | 4 | 2 | 0 | 0
1.4301 | 1.5 | OWR0.5 | EVG06W30 | 2 | 150 | 4.3 | 0 | -0.545 | -0.545 | 4 | 2 | 0 | 0
1.4301 | 1.5 | OWR0.5 | EVG06W30 | 2 | 158.52 | 5.6 | 0 | -0.35 | -0.35 | 4 | 2 | 0 | 0
1.4301 | 1.5 | OWR0.5 | EVG06W30 | 2 | 169.75 | 12.2 | 0 | -0.154 | -0.154 | 4 | 2 | 0 | 0
1.4301 | 1.5 | OWR0.5 | EVG08W30 | 2 | 150 | 5.4 | 0 | -0.575 | -0.575 | 4 | 2 | 0 | 0
1.4301 | 1.5 | OWR0.5 | EVG08W30 | 2 | 157.01 | 6.8 | 0 | -0.381 | -0.381 | 4 | 2 | 0 | 0
1.4301 | 1.5 | OWR0.5 | EVG10W30 | 2 | 75 | 1.6 | -1.964 | -4.395 | -1.964 | 4 | 2 | 0 | 0
1.4301 | 1.5 | OWR0.5 | EVG10W30 | 2 | 76.24 | 1.6 | -2.029 | -4.275 | -2.029 | 4 | 2 | 0 | 0
1.4301 | 1.5 | OWR0.5 | EVG10W30 | 2 | 123.37 | 3.2 | 0 | -1.322 | -1.322 | 4 | 2 | 0 | 0
1.4301 | 1.5 | OWR0.5 | EVG10W30 | 2 | 167.33 | 13.4 | 0 | -0.193 | -0.193 | 4 | 2 | 0 | 0
1.4301 | 1.5 | OWR0.5 | EVG12W30 | 2 | 117.99 | 3.2 | 0 | -1.537 | -1.537 | 4 | 2 | 0 | 0
1.4301 | 1.5 | OWR0.5 | EVG12W30 | 2 | 133.08 | 4.2 | 0 | -0.995 | -0.995 | 4 | 2 | 0 | 0
1.4301 | 1.5 | OWR0.5 | EVG12W30 | 2 | 135 | 4.2 | 0 | -0.865 | -0.865 | 4 | 2 | 0 | 0
1.4301 | 1.5 | OWR0.5 | EVG12W30 | 2 | 164.71 | 12.9 | 0 | -0.239 | -0.239 | 4 | 2 | 0 | 0
1.4301 | 1.5 | OWR1.0 | EVG06W30 | 2 | 105 | 1.6 | 0 | -1.966 | -1.966 | 4 | 2 | 0 | 0
1.4301 | 1.5 | OWR1.0 | EVG06W30 | 2 | 106.28 | 1.6 | 0 | -1.855 | -1.855 | 4 | 2 | 0 | 0
1.4301 | 1.5 | OWR1.0 | EVG06W30 | 2 | 139.76 | 3.2 | 0 | -0.76 | -0.76 | 4 | 2 | 0 | 0
1.4301 | 1.5 | OWR1.0 | EVG06W30 | 2 | 148.03 | 4 | 0 | -0.568 | -0.568 | 4 | 2 | 0 | 0
1.4301 | 1.5 | OWR1.0 | EVG06W30 | 2 | 174.41 | 25.8 | 0 | -0.082 | -0.082 | 4 | 2 | 0 | 0
1.4301 | 1.5 | OWR1.0 | EVG08W30 | 2 | 145.65 | 4.7 | 0 | -0.629 | -0.629 | 4 | 2 | 0 | 0
1.4301 | 1.5 | OWR1.0 | EVG08W30 | 2 | 170.1 | 15.2 | 0 | -0.147 | -0.147 | 4 | 2 | 0 | 0
1.4301 | 1.5 | OWR1.0 | EVG10W30 | 2 | 66.41 | 1.6 | -1.561 | -5.573 | -1.561 | 4 | 2 | 0 | 0
1.4301 | 1.5 | OWR1.0 | EVG10W30 | 2 | 123.51 | 3.2 | 0 | -1.305 | -1.305 | 4 | 2 | 0 | 0
1.4301 | 1.5 | OWR1.0 | EVG10W30 | 2 | 152.96 | 6.6 | 0 | -0.465 | -0.465 | 4 | 2 | 0 | 0
1.4301 | 1.5 | OWR1.0 | EVG10W30 | 2 | 167.36 | 13.7 | 0 | -0.192 | -0.192 | 4 | 2 | 0 | 0
1.4301 | 1.5 | OWR1.0 | EVG12W30 | 2 | 135 | 4.9 | 0 | -0.879 | -0.879 | 4 | 2 | 0 | 0
1.4301 | 1.5 | OWR1.0 | EVG12W30 | 2 | 137.86 | 4.9 | 0 | -0.869 | -0.869 | 4 | 2 | 0 | 0
1.4301 | 1.5 | OWR1.0 | EVG12W30 | 2 | 150 | 6.9 | 0 | -0.63 | -0.63 | 4 | 2 | 0 | 0
1.4301 | 1.5 | OWR1.0 | EVG12W30 | 2 | 152.6 | 7.3 | 0 | -0.484 | -0.484 | 4 | 2 | 0 | 0
1.4301 | 1.5 | OWR1.0 | EVG12W30 | 2 | 166.84 | 14.5 | 0 | -0.202 | -0.202 | 4 | 2 | 0 | 0
1.4301 | 2 | OWR1.0 | EVG10W30 | 2 | 75 | 1.6 | -2.506 | -5.12 | -2.506 | 4 | 2 | 0 | 0
1.4301 | 2 | OWR1.0 | EVG10W30 | 2 | 78.37 | 1.6 | -2.692 | -4.74 | -2.692 | 4 | 2 | 0 | 0
1.4301 | 2 | OWR1.0 | EVG10W30 | 2 | 132.61 | 4 | 0 | -1.253 | -1.253 | 4 | 2 | 0 | 0
1.4301 | 2 | OWR1.0 | EVG10W30 | 2 | 135 | 4 | 0 | -1.107 | -1.107 | 4 | 2 | 0 | 0
1.4301 | 2 | OWR1.0 | EVG10W30 | 2 | 145.91 | 5.8 | 0 | -0.817 | -0.817 | 4 | 2 | 0 | 0
1.4301 | 2 | OWR1.0 | EVG10W30 | 2 | 150 | 6.9 | 0 | -0.72 | -0.72 | 4 | 2 | 0 | 0
1.4301 | 2 | OWR1.0 | EVG10W30 | 2 | 158.09 | 8.9 | 0 | -0.477 | -0.477 | 4 | 2 | 0 | 0
1.4301 | 2 | OWR1.0 | EVG10W30 | 2 | 169.92 | 18.7 | 0 | -0.2 | -0.2 | 4 | 2 | 0 | 0
1.4301 | 2 | OWR1.0 | EVG12W30 | 2 | 30 | 1.6 | -0.341 | -24.004 | -0.341 | 4 | 2 | 0 | 0
1.4301 | 2 | OWR1.0 | EVG12W30 | 2 | 30.34 | 1.6 | -0.363 | -23.689 | -0.363 | 4 | 2 | 0 | 0
1.4301 | 2 | OWR1.0 | EVG12W30 | 2 | 32.47 | 1.6 | -0.43 | -21.932 | -0.43 | 4 | 2 | 0 | 0
1.4301 | 2 | OWR1.0 | EVG12W30 | 2 | 35.84 | 1.6 | -0.595 | -19.059 | -0.595 | 4 | 2 | 0 | 0
1.4301 | 2 | OWR1.0 | EVG12W30 | 2 | 39.88 | 1.6 | -0.794 | -16.282 | -0.794 | 4 | 2 | 0 | 0
1.4301 | 2 | OWR1.0 | EVG12W30 | 2 | 44.57 | 1.6 | -1.024 | -13.699 | -1.024 | 4 | 2 | 0 | 0
1.4301 | 2 | OWR1.0 | EVG12W30 | 2 | 45 | 1.6 | -1.041 | -13.574 | -1.041 | 4 | 2 | 0 | 0
1.4301 | 2 | OWR1.0 | EVG12W30 | 2 | 119.23 | 3.6 | 0 | -1.92 | -1.92 | 4 | 2 | 0 | 0
1.4301 | 2 | OWR1.0 | EVG12W30 | 2 | 144.71 | 6.3 | 0 | -0.867 | -0.867 | 4 | 2 | 0 | 0
1.4301 | 2 | OWR1.0 | EVG12W30 | 2 | 150 | 7.7 | 0 | -0.756 | -0.756 | 4 | 2 | 0 | 0
1.4301 | 2 | OWR1.0 | EVG12W30 | 2 | 157.17 | 9.6 | 0 | -0.504 | -0.504 | 4 | 2 | 0 | 0
1.4301 | 2 | OWR1.0 | EVG12W30 | 2 | 169.28 | 19.5 | 0 | -0.214 | -0.214 | 4 | 2 | 0 | 0
1.4301 | 2 | OWR1.0 | EVG16W30 | 2 | 105 | 3.9 | 0 | -3.014 | -3.014 | 4 | 2 | 0 | 0
1.4301 | 2 | OWR1.0 | EVG16W30 | 2 | 108.68 | 3.9 | 0 | -2.686 | -2.686 | 4 | 2 | 0 | 0
1.4301 | 2 | OWR1.0 | EVG16W30 | 2 | 122.5 | 4.8 | 0 | -1.84 | -1.84 | 4 | 2 | 0 | 0
1.4301 | 2 | OWR1.0 | EVG16W30 | 2 | 135 | 6.4 | 0 | -1.148 | -1.148 | 4 | 2 | 0 | 0
1.4301 | 2 | OWR1.0 | EVG16W30 | 2 | 137.07 | 6.4 | 0 | -1.173 | -1.173 | 4 | 2 | 0 | 0
1.4301 | 2 | OWR1.0 | EVG16W30 | 2 | 150 | 9.2 | 0 | -0.865 | -0.865 | 4 | 2 | 0 | 0
1.4301 | 2 | OWR1.0 | EVG16W30 | 2 | 151.42 | 9.5 | 0 | -0.684 | -0.684 | 4 | 2 | 0 | 0
1.4301 | 2 | OWR1.0 | EVG16W30 | 2 | 166.2 | 18.7 | 0 | -0.285 | -0.285 | 4 | 2 | 0 | 0
1.4301 | 2 | OWR2.0 | EVG10W30 | 2 | 67.74 | 1.6 | -2.168 | -6.432 | -2.168 | 4 | 2 | 0 | 0
1.4301 | 2 | OWR2.0 | EVG10W30 | 2 | 75 | 1.6 | -2.547 | -5.273 | -2.547 | 4 | 2 | 0 | 0
1.4301 | 2 | OWR2.0 | EVG10W30 | 2 | 76.61 | 1.6 | -2.638 | -5.079 | -2.638 | 4 | 2 | 0 | 0
1.4301 | 2 | OWR2.0 | EVG10W30 | 2 | 111.76 | 2.8 | 0 | -2.207 | -2.207 | 4 | 2 | 0 | 0
1.4301 | 2 | OWR2.0 | EVG10W30 | 2 | 120 | 3.2 | 0 | -1.77 | -1.77 | 4 | 2 | 0 | 0
1.4301 | 2 | OWR2.0 | EVG10W30 | 2 | 142.77 | 5.4 | 0 | -0.916 | -0.916 | 4 | 2 | 0 | 0
1.4301 | 2 | OWR2.0 | EVG10W30 | 2 | 150 | 6.9 | 0 | -0.702 | -0.702 | 4 | 2 | 0 | 0
1.4301 | 2 | OWR2.0 | EVG10W30 | 2 | 162.52 | 11.2 | 0 | -0.369 | -0.369 | 4 | 2 | 0 | 0
1.4301 | 2 | OWR2.0 | EVG10W30 | 2 | 171.9 | 23.6 | 0 | -0.159 | -0.159 | 4 | 2 | 0 | 0
1.4301 | 2 | OWR2.0 | EVG12W30 | 2 | 120 | 3.8 | 0 | -1.807 | -1.807 | 4 | 2 | 0 | 0
1.4301 | 2 | OWR2.0 | EVG12W30 | 2 | 135 | 5.7 | 0 | -1.122 | -1.122 | 4 | 2 | 0 | 0
1.4301 | 2 | OWR2.0 | EVG12W30 | 2 | 140 | 5.7 | 0 | -1.027 | -1.027 | 4 | 2 | 0 | 0
1.4301 | 2 | OWR2.0 | EVG12W30 | 2 | 150 | 7.5 | 0 | -0.742 | -0.742 | 4 | 2 | 0 | 0
1.4301 | 2 | OWR2.0 | EVG12W30 | 2 | 150.55 | 7.6 | 0 | -0.688 | -0.688 | 4 | 2 | 0 | 0
1.4301 | 2 | OWR2.0 | EVG12W30 | 2 | 160.97 | 11.5 | 0 | -0.408 | -0.408 | 4 | 2 | 0 | 0
1.4301 | 2 | OWR2.0 | EVG12W30 | 2 | 171.01 | 23.3 | 0 | -0.177 | -0.177 | 4 | 2 | 0 | 0
1.4301 | 2 | OWR2.0 | EVG16W30 | 2 | 90 | 3.2 | 0 | -4.522 | -4.522 | 4 | 2 | 0 | 0
1.4301 | 2 | OWR2.0 | EVG16W30 | 2 | 91.83 | 3.2 | 0 | -4.163 | -4.163 | 4 | 2 | 0 | 0
1.4301 | 2 | OWR2.0 | EVG16W30 | 2 | 103.16 | 3.6 | 0 | -3.107 | -3.107 | 4 | 2 | 0 | 0
1.4301 | 2 | OWR2.0 | EVG16W30 | 2 | 105 | 3.6 | 0 | -3.035 | -3.035 | 4 | 2 | 0 | 0
1.4301 | 2 | OWR2.0 | EVG16W30 | 2 | 115.2 | 4.3 | 0 | -2.255 | -2.255 | 4 | 2 | 0 | 0
1.4301 | 2 | OWR2.0 | EVG16W30 | 2 | 120 | 4.7 | 0 | -1.859 | -1.859 | 4 | 2 | 0 | 0
1.4301 | 2 | OWR2.0 | EVG16W30 | 2 | 135 | 7.1 | 0 | -1.133 | -1.133 | 4 | 2 | 0 | 0
1.4301 | 2 | OWR2.0 | EVG16W30 | 2 | 141.22 | 7.1 | 0 | -1.021 | -1.021 | 4 | 2 | 0 | 0
1.4301 | 2 | OWR2.0 | EVG16W30 | 2 | 150 | 9.4 | 0 | -0.845 | -0.845 | 4 | 2 | 0 | 0
1.4301 | 2 | OWR2.0 | EVG16W30 | 2 | 154.23 | 10.6 | 0 | -0.599 | -0.599 | 4 | 2 | 0 | 0
1.4301 | 2 | OWR2.0 | EVG16W30 | 2 | 167.5 | 20.6 | 0 | -0.255 | -0.255 | 4 | 2 | 0 | 0
1.4301 | 2.5 | OWR1.0 | EVG12W30 | 1 | 180 | 1.25 | -0.968 | -25.071 | -0.968 | 4 | 2 | 0 | 0
1.4301 | 2.5 | OWR1.0 | EVG12W30 | 2 | 61.09 | 1.6 | -2.362 | -8.969 | -2.362 | 4 | 2 | 0 | 0
1.4301 | 2.5 | OWR1.0 | EVG12W30 | 2 | 118.76 | 3.6 | 0 | -2.291 | -2.291 | 4 | 2 | 0 | 0
1.4301 | 2.5 | OWR1.0 | EVG12W30 | 2 | 150 | 8.1 | 0 | -0.91 | -0.91 | 4 | 2 | 0 | 0
1.4301 | 2.5 | OWR1.0 | EVG12W30 | 2 | 156.98 | 10 | 0 | -0.632 | -0.632 | 4 | 2 | 0 | 0
1.4301 | 2.5 | OWR1.0 | EVG12W30 | 2 | 168.95 | 20.6 | 0 | -0.276 | -0.276 | 4 | 2 | 0 | 0
1.4301 | 2.5 | OWR1.0 | EVG16W30 | 1 | 180 | 1.25 | -0.214 | -31.884 | -0.214 | 4 | 2 | 0 | 0
1.4301 | 2.5 | OWR1.0 | EVG16W30 | 2 | 102.39 | 3.6 | 0 | -3.658 | -3.658 | 4 | 2 | 0 | 0
1.4301 | 2.5 | OWR1.0 | EVG16W30 | 2 | 105 | 3.6 | 0 | -3.506 | -3.506 | 4 | 2 | 0 | 0
1.4301 | 2.5 | OWR1.0 | EVG16W30 | 2 | 114.5 | 4.3 | 0 | -2.705 | -2.705 | 4 | 2 | 0 | 0
1.4301 | 2.5 | OWR1.0 | EVG16W30 | 2 | 120 | 4.8 | 0 | -2.231 | -2.231 | 4 | 2 | 0 | 0
1.4301 | 2.5 | OWR1.0 | EVG16W30 | 2 | 135 | 7.5 | 0 | -1.388 | -1.388 | 4 | 2 | 0 | 0
1.4301 | 2.5 | OWR1.0 | EVG16W30 | 2 | 141.09 | 7.5 | 0 | -1.235 | -1.235 | 4 | 2 | 0 | 0
1.4301 | 2.5 | OWR1.0 | EVG16W30 | 2 | 150 | 10 | 0 | -0.981 | -0.981 | 4 | 2 | 0 | 0
1.4301 | 2.5 | OWR1.0 | EVG16W30 | 2 | 154.72 | 11.4 | 0 | -0.708 | -0.708 | 4 | 2 | 0 | 0
1.4301 | 2.5 | OWR1.0 | EVG16W30 | 2 | 168.15 | 23.1 | 0 | -0.294 | -0.294 | 4 | 2 | 0 | 0
1.4301 | 2.5 | OWR1.0 | EVG20W30 | 1 | 180 | 1.25 | 0.498 | -38.074 | 0.498 | 4 | 2 | 0 | 0
1.4301 | 2.5 | OWR1.0 | EVG20W30 | 2 | 60 | 3.2 | -2.036 | -12.182 | -2.036 | 4 | 2 | 0 | 0
1.4301 | 2.5 | OWR1.0 | EVG20W30 | 2 | 61.71 | 3.2 | -2.178 | -11.782 | -2.178 | 4 | 2 | 0 | 0
1.4301 | 2.5 | OWR1.0 | EVG20W30 | 2 | 81.39 | 3.6 | -4.082 | -6.793 | -4.082 | 4 | 2 | 0 | 0
1.4301 | 2.5 | OWR1.0 | EVG20W30 | 2 | 90 | 3.9 | 0 | -5.64 | -5.64 | 4 | 2 | 0 | 0
1.4301 | 2.5 | OWR1.0 | EVG20W30 | 2 | 92.91 | 4 | 0 | -5.054 | -5.054 | 4 | 2 | 0 | 0
1.4301 | 2.5 | OWR1.0 | EVG20W30 | 2 | 120 | 5.7 | 0 | -2.296 | -2.296 | 4 | 2 | 0 | 0
1.4301 | 2.5 | OWR1.0 | EVG20W30 | 2 | 120.11 | 5.7 | 0 | -2.461 | -2.461 | 4 | 2 | 0 | 0
1.4301 | 2.5 | OWR1.0 | EVG20W30 | 2 | 135 | 7.6 | 0 | -1.431 | -1.431 | 4 | 2 | 0 | 0
1.4301 | 2.5 | OWR1.0 | EVG20W30 | 2 | 135.13 | 7.6 | 0 | -1.561 | -1.561 | 4 | 2 | 0 | 0
1.4301 | 2.5 | OWR1.0 | EVG20W30 | 2 | 150 | 11.3 | 0 | -1.101 | -1.101 | 4 | 2 | 0 | 0
1.4301 | 2.5 | OWR1.0 | EVG20W30 | 2 | 150.46 | 11.4 | 0 | -0.886 | -0.886 | 4 | 2 | 0 | 0
1.4301 | 2.5 | OWR1.0 | EVG20W30 | 2 | 165.71 | 22.5 | 0 | -0.37 | -0.37 | 4 | 2 | 0 | 0
1.4301 | 2.5 | OWR1.0 | EVG24W30 | 1 | 180 | 1.25 | 1.133 | -43.275 | 1.133 | 4 | 2 | 0 | 0
1.4301 | 2.5 | OWR1.0 | EVG24W30 | 2 | 60 | 3.8 | -1.887 | -13.616 | -1.887 | 4 | 2 | 0 | 0
1.4301 | 2.5 | OWR1.0 | EVG24W30 | 2 | 61.58 | 3.8 | -2.054 | -13.203 | -2.054 | 4 | 2 | 0 | 0
1.4301 | 2.5 | OWR1.0 | EVG24W30 | 2 | 70.61 | 3.9 | -2.95 | -10.074 | -2.95 | 4 | 2 | 0 | 0
1.4301 | 2.5 | OWR1.0 | EVG24W30 | 2 | 75 | 3.9 | -3.442 | -8.887 | -3.442 | 4 | 2 | 0 | 0
1.4301 | 2.5 | OWR1.0 | EVG24W30 | 2 | 80.85 | 4.2 | -4.226 | -7.536 | -4.226 | 4 | 2 | 0 | 0
1.4301 | 2.5 | OWR1.0 | EVG24W30 | 2 | 105 | 5.4 | 0 | -4.005 | -4.005 | 4 | 2 | 0 | 0
1.4301 | 2.5 | OWR1.0 | EVG24W30 | 2 | 105.27 | 5.4 | 0 | -3.937 | -3.937 | 4 | 2 | 0 | 0
1.4301 | 2.5 | OWR1.0 | EVG24W30 | 2 | 119.93 | 6.4 | 0 | -2.569 | -2.569 | 4 | 2 | 0 | 0
1.4301 | 2.5 | OWR1.0 | EVG24W30 | 2 | 120 | 6.4 | 0 | -2.393 | -2.393 | 4 | 2 | 0 | 0
1.4301 | 2.5 | OWR1.0 | EVG24W30 | 2 | 134.6 | 8.4 | 0 | -1.641 | -1.641 | 4 | 2 | 0 | 0
1.4301 | 2.5 | OWR1.0 | EVG24W30 | 2 | 135 | 8.4 | 0 | -1.464 | -1.464 | 4 | 2 | 0 | 0
1.4301 | 2.5 | OWR1.0 | EVG24W30 | 2 | 150 | 12.5 | 0 | -1.138 | -1.138 | 4 | 2 | 0 | 0
1.4301 | 2.5 | OWR1.0 | EVG24W30 | 2 | 150.12 | 12.5 | 0 | -0.908 | -0.908 | 4 | 2 | 0 | 0
1.4301 | 2.5 | OWR1.0 | EVG24W30 | 2 | 165.79 | 25.1 | 0 | -0.367 | -0.367 | 4 | 2 | 0 | 0
1.4301 | 2.5 | OWR2.3 | EVG16W30 | 1 | 180 | 1.25 | -0.169 | -32.134 | -0.169 | 4 | 2 | 0 | 0
1.4301 | 2.5 | OWR2.3 | EVG16W30 | 2 | 90 | 3.2 | 0 | -5.105 | -5.105 | 4 | 2 | 0 | 0
1.4301 | 2.5 | OWR2.3 | EVG16W30 | 2 | 120 | 4.8 | 0 | -2.232 | -2.232 | 4 | 2 | 0 | 0
1.4301 | 2.5 | OWR2.3 | EVG16W30 | 2 | 121.35 | 4.9 | 0 | -2.244 | -2.244 | 4 | 2 | 0 | 0
1.4301 | 2.5 | OWR2.3 | EVG16W30 | 2 | 133.04 | 6.3 | 0 | -1.608 | -1.608 | 4 | 2 | 0 | 0
1.4301 | 2.5 | OWR2.3 | EVG16W30 | 2 | 135 | 6.3 | 0 | -1.378 | -1.378 | 4 | 2 | 0 | 0
1.4301 | 2.5 | OWR2.3 | EVG16W30 | 2 | 145.32 | 8.5 | 0 | -1.061 | -1.061 | 4 | 2 | 0 | 0
1.4301 | 2.5 | OWR2.3 | EVG16W30 | 2 | 150 | 10.2 | 0 | -0.966 | -0.966 | 4 | 2 | 0 | 0
1.4301 | 2.5 | OWR2.3 | EVG16W30 | 2 | 157.38 | 12.8 | 0 | -0.623 | -0.623 | 4 | 2 | 0 | 0
1.4301 | 2.5 | OWR2.3 | EVG16W30 | 2 | 169.17 | 25.8 | 0 | -0.27 | -0.27 | 4 | 2 | 0 | 0
1.4301 | 2.5 | OWR2.3 | EVG20W30 | 1 | 180 | 1.25 | 0.482 | -37.978 | 0.482 | 4 | 2 | 0 | 0
1.4301 | 2.5 | OWR2.3 | EVG20W30 | 2 | 32.73 | 3.2 | 0.265 | -33.981 | 0.265 | 4 | 2 | 0 | 0
1.4301 | 2.5 | OWR2.3 | EVG20W30 | 2 | 36.82 | 3.2 | -0.099 | -28.358 | -0.099 | 4 | 2 | 0 | 0
1.4301 | 2.5 | OWR2.3 | EVG20W30 | 2 | 41.19 | 3.2 | -0.477 | -23.742 | -0.477 | 4 | 2 | 0 | 0
1.4301 | 2.5 | OWR2.3 | EVG20W30 | 2 | 45 | 3.2 | -0.799 | -20.655 | -0.799 | 4 | 2 | 0 | 0
1.4301 | 2.5 | OWR2.3 | EVG20W30 | 2 | 46.36 | 3.2 | -0.912 | -19.557 | -0.912 | 4 | 2 | 0 | 0
1.4301 | 2.5 | OWR2.3 | EVG20W30 | 2 | 52.25 | 3.2 | -1.399 | -15.91 | -1.399 | 4 | 2 | 0 | 0
1.4301 | 2.5 | OWR2.3 | EVG20W30 | 2 | 58.8 | 3.2 | -1.937 | -12.897 | -1.937 | 4 | 2 | 0 | 0
1.4301 | 2.5 | OWR2.3 | EVG20W30 | 2 | 60 | 3.2 | -2.037 | -12.213 | -2.037 | 4 | 2 | 0 | 0
1.4301 | 2.5 | OWR2.3 | EVG20W30 | 2 | 90 | 3.9 | 0 | -5.632 | -5.632 | 4 | 2 | 0 | 0
1.4301 | 2.5 | OWR2.3 | EVG20W30 | 2 | 116.44 | 5.4 | 0 | -2.719 | -2.719 | 4 | 2 | 0 | 0
1.4301 | 2.5 | OWR2.3 | EVG20W30 | 2 | 120 | 5.8 | 0 | -2.324 | -2.324 | 4 | 2 | 0 | 0
1.4301 | 2.5 | OWR2.3 | EVG20W30 | 2 | 141.88 | 9 | 0 | -1.237 | -1.237 | 4 | 2 | 0 | 0
1.4301 | 2.5 | OWR2.3 | EVG20W30 | 2 | 150 | 11.7 | 0 | -1.036 | -1.036 | 4 | 2 | 0 | 0
1.4301 | 2.5 | OWR2.3 | EVG20W30 | 2 | 155.12 | 13.4 | 0 | -0.707 | -0.707 | 4 | 2 | 0 | 0
1.4301 | 2.5 | OWR2.3 | EVG20W30 | 2 | 167.94 | 26.7 | 0 | -0.304 | -0.304 | 4 | 2 | 0 | 0
1.4301 | 2.5 | OWR2.3 | EVG24W30 | 1 | 180 | 1.25 | 1.151 | -43.857 | 1.151 | 4 | 2 | 0 | 0
1.4301 | 2.5 | OWR2.3 | EVG24W30 | 2 | 30 | 4 | 1.151 | -43.857 | 1.151 | 4 | 2 | 0 | 0
1.4301 | 2.5 | OWR2.3 | EVG24W30 | 2 | 30.91 | 4 | 1.05 | -42.537 | 1.05 | 4 | 2 | 0 | 0
1.4301 | 2.5 | OWR2.3 | EVG24W30 | 2 | 34.96 | 4 | 0.613 | -35.161 | 0.613 | 4 | 2 | 0 | 0
1.4301 | 2.5 | OWR2.3 | EVG24W30 | 2 | 39.55 | 4 | 0.13 | -28.886 | 0.13 | 4 | 2 | 0 | 0
1.4301 | 2.5 | OWR2.3 | EVG24W30 | 2 | 44.88 | 4 | -0.416 | -23.408 | -0.416 | 4 | 2 | 0 | 0
1.4301 | 2.5 | OWR2.3 | EVG24W30 | 2 | 45 | 4 | -0.428 | -23.414 | -0.428 | 4 | 2 | 0 | 0
1.4301 | 2.5 | OWR2.3 | EVG24W30 | 2 | 51.08 | 4 | -1.036 | -18.687 | -1.036 | 4 | 2 | 0 | 0
1.4301 | 2.5 | OWR2.3 | EVG24W30 | 2 | 58.12 | 4 | -1.732 | -14.785 | -1.732 | 4 | 2 | 0 | 0
1.4301 | 2.5 | OWR2.3 | EVG24W30 | 2 | 60 | 4 | -1.919 | -13.644 | -1.919 | 4 | 2 | 0 | 0
1.4301 | 2.5 | OWR2.3 | EVG24W30 | 2 | 75 | 4.2 | -3.525 | -8.928 | -3.525 | 4 | 2 | 0 | 0
1.4301 | 2.5 | OWR2.3 | EVG24W30 | 2 | 75.23 | 4.2 | -3.553 | -8.868 | -3.553 | 4 | 2 | 0 | 0
1.4301 | 2.5 | OWR2.3 | EVG24W30 | 2 | 90 | 4.7 | 0 | -6.161 | -6.161 | 4 | 2 | 0 | 0
1.4301 | 2.5 | OWR2.3 | EVG24W30 | 2 | 96.92 | 5 | 0 | -4.914 | -4.914 | 4 | 2 | 0 | 0
1.4301 | 2.5 | OWR2.3 | EVG24W30 | 2 | 105 | 5.8 | 0 | -4.048 | -4.048 | 4 | 2 | 0 | 0
1.4301 | 2.5 | OWR2.3 | EVG24W30 | 2 | 109.29 | 5.8 | 0 | -3.533 | -3.533 | 4 | 2 | 0 | 0
1.4301 | 2.5 | OWR2.3 | EVG24W30 | 2 | 120 | 6.8 | 0 | -2.405 | -2.405 | 4 | 2 | 0 | 0
1.4301 | 2.5 | OWR2.3 | EVG24W30 | 2 | 135 | 9.2 | 0 | -1.46 | -1.46 | 4 | 2 | 0 | 0
1.4301 | 2.5 | OWR2.3 | EVG24W30 | 2 | 137.14 | 9.2 | 0 | -1.521 | -1.521 | 4 | 2 | 0 | 0
1.4301 | 2.5 | OWR2.3 | EVG24W30 | 2 | 150 | 13 | 0 | -1.15 | -1.15 | 4 | 2 | 0 | 0
1.4301 | 2.5 | OWR2.3 | EVG24W30 | 2 | 151.77 | 13.5 | 0 | -0.851 | -0.851 | 4 | 2 | 0 | 0
1.4301 | 2.5 | OWR2.3 | EVG24W30 | 2 | 166.26 | 26.7 | 0 | -0.357 | -0.357 | 4 | 2 | 0 | 0
1.4301 | 2.5 | OWR4.0 | EVG16W30 | 1 | 180 | 1.25 | 0.335 | -34.328 | 0.335 | 4 | 2 | 0 | 0
1.4301 | 2.5 | OWR4.0 | EVG16W30 | 2 | 36.31 | 3.2 | -0.165 | -27.087 | -0.165 | 4 | 2 | 0 | 0
1.4301 | 2.5 | OWR4.0 | EVG16W30 | 2 | 41.09 | 3.2 | -0.562 | -22.375 | -0.562 | 4 | 2 | 0 | 0
1.4301 | 2.5 | OWR4.0 | EVG16W30 | 2 | 45 | 3.2 | -0.876 | -19.614 | -0.876 | 4 | 2 | 0 | 0
1.4301 | 2.5 | OWR4.0 | EVG16W30 | 2 | 46.31 | 3.2 | -0.981 | -18.57 | -0.981 | 4 | 2 | 0 | 0
1.4301 | 2.5 | OWR4.0 | EVG16W30 | 2 | 51.91 | 3.2 | -1.428 | -15.38 | -1.428 | 4 | 2 | 0 | 0
1.4301 | 2.5 | OWR4.0 | EVG16W30 | 2 | 98.67 | 3.8 | 0 | -4.124 | -4.124 | 4 | 2 | 0 | 0
1.4301 | 2.5 | OWR4.0 | EVG16W30 | 2 | 117.45 | 5 | 0 | -2.519 | -2.519 | 4 | 2 | 0 | 0
1.4301 | 2.5 | OWR4.0 | EVG16W30 | 2 | 120 | 5.2 | 0 | -2.312 | -2.312 | 4 | 2 | 0 | 0
1.4301 | 2.5 | OWR4.0 | EVG16W30 | 2 | 126.48 | 5.7 | 0 | -1.961 | -1.961 | 4 | 2 | 0 | 0
1.4301 | 2.5 | OWR4.0 | EVG16W30 | 2 | 135 | 6.9 | 0 | -1.413 | -1.413 | 4 | 2 | 0 | 0
1.4301 | 2.5 | OWR4.0 | EVG16W30 | 2 | 135.46 | 6.9 | 0 | -1.502 | -1.502 | 4 | 2 | 0 | 0
1.4301 | 2.5 | OWR4.0 | EVG16W30 | 2 | 144.82 | 8.6 | 0 | -1.083 | -1.083 | 4 | 2 | 0 | 0
1.4301 | 2.5 | OWR4.0 | EVG16W30 | 2 | 150 | 10.1 | 0 | -0.905 | -0.905 | 4 | 2 | 0 | 0
1.4301 | 2.5 | OWR4.0 | EVG16W30 | 2 | 154.11 | 11.4 | 0 | -0.733 | -0.733 | 4 | 2 | 0 | 0
1.4301 | 2.5 | OWR4.0 | EVG16W30 | 2 | 163.31 | 17.2 | 0 | -0.437 | -0.437 | 4 | 2 | 0 | 0
1.4301 | 2.5 | OWR4.0 | EVG16W30 | 2 | 171.97 | 34.8 | 0 | -0.196 | -0.196 | 4 | 2 | 0 | 0
1.4301 | 2.5 | OWR4.0 | EVG20W30 | 1 | 180 | 1.25 | 0.744 | -38.913 | 0.744 | 4 | 2 | 0 | 0
1.4301 | 2.5 | OWR4.0 | EVG20W30 | 2 | 30 | 3.6 | 0.744 | -38.913 | 0.744 | 4 | 2 | 0 | 0
1.4301 | 2.5 | OWR4.0 | EVG20W30 | 2 | 31.85 | 3.6 | 0.56 | -36.403 | 0.56 | 4 | 2 | 0 | 0
1.4301 | 2.5 | OWR4.0 | EVG20W30 | 2 | 35.03 | 3.6 | 0.258 | -31.604 | 0.258 | 4 | 2 | 0 | 0
1.4301 | 2.5 | OWR4.0 | EVG20W30 | 2 | 38.71 | 3.6 | -0.085 | -27.081 | -0.085 | 4 | 2 | 0 | 0
1.4301 | 2.5 | OWR4.0 | EVG20W30 | 2 | 42.89 | 3.6 | -0.467 | -23.01 | -0.467 | 4 | 2 | 0 | 0
1.4301 | 2.5 | OWR4.0 | EVG20W30 | 2 | 45 | 3.6 | -0.656 | -21.412 | -0.656 | 4 | 2 | 0 | 0
1.4301 | 2.5 | OWR4.0 | EVG20W30 | 2 | 47.54 | 3.6 | -0.887 | -19.377 | -0.887 | 4 | 2 | 0 | 0
1.4301 | 2.5 | OWR4.0 | EVG20W30 | 2 | 52.66 | 3.6 | -1.345 | -16.273 | -1.345 | 4 | 2 | 0 | 0
1.4301 | 2.5 | OWR4.0 | EVG20W30 | 2 | 58.46 | 3.6 | -1.868 | -13.506 | -1.868 | 4 | 2 | 0 | 0
1.4301 | 2.5 | OWR4.0 | EVG20W30 | 2 | 60 | 3.6 | -2.01 | -12.659 | -2.01 | 4 | 2 | 0 | 0
1.4301 | 2.5 | OWR4.0 | EVG20W30 | 2 | 65.01 | 3.6 | -2.472 | -11.057 | -2.472 | 4 | 2 | 0 | 0
1.4301 | 2.5 | OWR4.0 | EVG20W30 | 2 | 79.86 | 3.9 | -4 | -7.274 | -4 | 4 | 2 | 0 | 0
1.4301 | 2.5 | OWR4.0 | EVG20W30 | 2 | 90 | 4.2 | 0 | -5.716 | -5.716 | 4 | 2 | 0 | 0
1.4301 | 2.5 | OWR4.0 | EVG20W30 | 2 | 105 | 5 | 0 | -3.839 | -3.839 | 4 | 2 | 0 | 0
1.4301 | 2.5 | OWR4.0 | EVG20W30 | 2 | 107.19 | 5 | 0 | -3.503 | -3.503 | 4 | 2 | 0 | 0
1.4301 | 2.5 | OWR4.0 | EVG20W30 | 2 | 117.07 | 5.7 | 0 | -2.689 | -2.689 | 4 | 2 | 0 | 0
1.4301 | 2.5 | OWR4.0 | EVG20W30 | 2 | 135 | 8.3 | 0 | -1.406 | -1.406 | 4 | 2 | 0 | 0
1.4301 | 2.5 | OWR4.0 | EVG20W30 | 2 | 138.03 | 8.3 | 0 | -1.424 | -1.424 | 4 | 2 | 0 | 0
1.4301 | 2.5 | OWR4.0 | EVG20W30 | 2 | 148.87 | 11 | 0 | -0.944 | -0.944 | 4 | 2 | 0 | 0
1.4301 | 2.5 | OWR4.0 | EVG20W30 | 2 | 150 | 11.6 | 0 | -0.987 | -0.987 | 4 | 2 | 0 | 0
1.4301 | 2.5 | OWR4.0 | EVG20W30 | 2 | 159.67 | 16.3 | 0 | -0.553 | -0.553 | 4 | 2 | 0 | 0
1.4301 | 2.5 | OWR4.0 | EVG20W30 | 2 | 170.19 | 32.6 | 0 | -0.243 | -0.243 | 4 | 2 | 0 | 0
1.4301 | 2.5 | OWR4.0 | EVG24W30 | 1 | 180 | 1.25 | 1.203 | -43.792 | 1.203 | 4 | 2 | 0 | 0
1.4301 | 2.5 | OWR4.0 | EVG24W30 | 2 | 61.18 | 4.2 | -2.033 | -13.519 | -2.033 | 4 | 2 | 0 | 0
1.4301 | 2.5 | OWR4.0 | EVG24W30 | 2 | 68.53 | 4.2 | -2.806 | -10.806 | -2.806 | 4 | 2 | 0 | 0
1.4301 | 2.5 | OWR4.0 | EVG24W30 | 2 | 85.82 | 4.7 | -5.055 | -6.649 | -5.055 | 4 | 2 | 0 | 0
1.4301 | 2.5 | OWR4.0 | EVG24W30 | 2 | 90 | 4.8 | 0 | -6.154 | -6.154 | 4 | 2 | 0 | 0
1.4301 | 2.5 | OWR4.0 | EVG24W30 | 2 | 95.77 | 5.1 | 0 | -5.086 | -5.086 | 4 | 2 | 0 | 0
1.4301 | 2.5 | OWR4.0 | EVG24W30 | 2 | 105 | 5.7 | 0 | -4.079 | -4.079 | 4 | 2 | 0 | 0
1.4301 | 2.5 | OWR4.0 | EVG24W30 | 2 | 106.65 | 5.7 | 0 | -3.791 | -3.791 | 4 | 2 | 0 | 0
1.4301 | 2.5 | OWR4.0 | EVG24W30 | 2 | 118.07 | 6.6 | 0 | -2.764 | -2.764 | 4 | 2 | 0 | 0
1.4301 | 2.5 | OWR4.0 | EVG24W30 | 2 | 120 | 6.8 | 0 | -2.456 | -2.456 | 4 | 2 | 0 | 0
1.4301 | 2.5 | OWR4.0 | EVG24W30 | 2 | 130.21 | 8.1 | 0 | -1.921 | -1.921 | 4 | 2 | 0 | 0
1.4301 | 2.5 | OWR4.0 | EVG24W30 | 2 | 135 | 8.1 | 0 | -1.459 | -1.459 | 4 | 2 | 0 | 0
1.4301 | 2.5 | OWR4.0 | EVG24W30 | 2 | 142.83 | 10.6 | 0 | -1.241 | -1.241 | 4 | 2 | 0 | 0
1.4301 | 2.5 | OWR4.0 | EVG24W30 | 2 | 150 | 13.4 | 0 | -1.078 | -1.078 | 4 | 2 | 0 | 0
1.4301 | 2.5 | OWR4.0 | EVG24W30 | 2 | 155.55 | 15.5 | 0 | -0.71 | -0.71 | 4 | 2 | 0 | 0
1.4301 | 2.5 | OWR4.0 | EVG24W30 | 2 | 168.05 | 30.4 | 0 | -0.304 | -0.304 | 4 | 2 | 0 | 0
1.4301 | 3 | OWR1.0 | EVG16W30 | 2 | 90 | 2.8 | 0 | -5.561 | -5.561 | 4 | 2 | 0 | 0
1.4301 | 3 | OWR1.0 | EVG16W30 | 2 | 91.06 | 2.8 | 0 | -5.284 | -5.284 | 4 | 2 | 0 | 0
1.4301 | 3 | OWR1.0 | EVG16W30 | 2 | 114.15 | 4.2 | 0 | -3.088 | -3.088 | 4 | 2 | 0 | 0
1.4301 | 3 | OWR1.0 | EVG16W30 | 2 | 120 | 4.7 | 0 | -2.568 | -2.568 | 4 | 2 | 0 | 0
1.4301 | 3 | OWR1.0 | EVG16W30 | 2 | 127.34 | 5.4 | 0 | -2.201 | -2.201 | 4 | 2 | 0 | 0
1.4301 | 3 | OWR1.0 | EVG16W30 | 2 | 135 | 7.3 | 0 | -1.645 | -1.645 | 4 | 2 | 0 | 0
1.4301 | 3 | OWR1.0 | EVG16W30 | 2 | 140.86 | 7.3 | 0 | -1.456 | -1.456 | 4 | 2 | 0 | 0
1.4301 | 3 | OWR1.0 | EVG16W30 | 2 | 150 | 10 | 0 | -1.138 | -1.138 | 4 | 2 | 0 | 0
1.4301 | 3 | OWR1.0 | EVG16W30 | 2 | 154.78 | 11.4 | 0 | -0.843 | -0.843 | 4 | 2 | 0 | 0
1.4301 | 3 | OWR1.0 | EVG16W30 | 2 | 167.8 | 23.9 | 0 | -0.369 | -0.369 | 4 | 2 | 0 | 0
1.4301 | 3 | OWR1.0 | EVG20W30 | 2 | 68.8 | 2.8 | -3.235 | -9.98 | -3.235 | 4 | 2 | 0 | 0
1.4301 | 3 | OWR1.0 | EVG20W30 | 2 | 90 | 3.6 | 0 | -6.05 | -6.05 | 4 | 2 | 0 | 0
1.4301 | 3 | OWR1.0 | EVG20W30 | 2 | 105 | 5 | 0 | -4.122 | -4.122 | 4 | 2 | 0 | 0
1.4301 | 3 | OWR1.0 | EVG20W30 | 2 | 112.33 | 5 | 0 | -3.382 | -3.382 | 4 | 2 | 0 | 0
1.4301 | 3 | OWR1.0 | EVG20W30 | 2 | 120 | 5.6 | 0 | -2.577 | -2.577 | 4 | 2 | 0 | 0
1.4301 | 3 | OWR1.0 | EVG20W30 | 2 | 135 | 8.3 | 0 | -1.61 | -1.61 | 4 | 2 | 0 | 0
1.4301 | 3 | OWR1.0 | EVG20W30 | 2 | 139.77 | 8.3 | 0 | -1.504 | -1.504 | 4 | 2 | 0 | 0
1.4301 | 3 | OWR1.0 | EVG20W30 | 2 | 150 | 12.2 | 0 | -1.199 | -1.199 | 4 | 2 | 0 | 0
1.4301 | 3 | OWR1.0 | EVG20W30 | 2 | 153.8 | 13.7 | 0 | -0.893 | -0.893 | 4 | 2 | 0 | 0
1.4301 | 3 | OWR1.0 | EVG20W30 | 2 | 167.14 | 29.3 | 0 | -0.393 | -0.393 | 4 | 2 | 0 | 0
1.4301 | 3 | OWR1.0 | EVG24W30 | 2 | 71.62 | 3.6 | -3.58 | -10.153 | -3.58 | 4 | 2 | 0 | 0
1.4301 | 3 | OWR1.0 | EVG24W30 | 2 | 75 | 3.6 | -3.958 | -9.286 | -3.958 | 4 | 2 | 0 | 0
1.4301 | 3 | OWR1.0 | EVG24W30 | 2 | 81.41 | 3.9 | -4.739 | -7.913 | -4.739 | 4 | 2 | 0 | 0
1.4301 | 3 | OWR1.0 | EVG24W30 | 2 | 90 | 4.3 | 0 | -6.478 | -6.478 | 4 | 2 | 0 | 0
1.4301 | 3 | OWR1.0 | EVG24W30 | 2 | 120 | 6.3 | 0 | -2.725 | -2.725 | 4 | 2 | 0 | 0
1.4301 | 3 | OWR1.0 | EVG24W30 | 2 | 120.47 | 6.4 | 0 | -2.805 | -2.805 | 4 | 2 | 0 | 0
1.4301 | 3 | OWR1.0 | EVG24W30 | 2 | 134.96 | 8.3 | 0 | -1.832 | -1.832 | 4 | 2 | 0 | 0
1.4301 | 3 | OWR1.0 | EVG24W30 | 2 | 135 | 8.3 | 0 | -1.693 | -1.693 | 4 | 2 | 0 | 0
1.4301 | 3 | OWR1.0 | EVG24W30 | 2 | 150 | 12.7 | 0 | -1.227 | -1.227 | 4 | 2 | 0 | 0
1.4301 | 3 | OWR1.0 | EVG24W30 | 2 | 150.59 | 12.9 | 0 | -1.028 | -1.028 | 4 | 2 | 0 | 0
1.4301 | 3 | OWR1.0 | EVG24W30 | 2 | 165.56 | 28 | 0 | -0.45 | -0.45 | 4 | 2 | 0 | 0
1.4301 | 3 | OWR1.0 | EVG30W30 | 2 | 30 | 4.2 | 1.279 | -51.803 | 1.279 | 4 | 2 | 0 | 0
1.4301 | 3 | OWR1.0 | EVG30W30 | 2 | 31.37 | 4.2 | 1.084 | -49.213 | 1.084 | 4 | 2 | 0 | 0
1.4301 | 3 | OWR1.0 | EVG30W30 | 2 | 35.48 | 4.2 | 0.569 | -40.715 | 0.569 | 4 | 2 | 0 | 0
1.4301 | 3 | OWR1.0 | EVG30W30 | 2 | 40.27 | 4.2 | -0.004 | -33.145 | -0.004 | 4 | 2 | 0 | 0
1.4301 | 3 | OWR1.0 | EVG30W30 | 2 | 45 | 4.2 | -0.541 | -27.684 | -0.541 | 4 | 2 | 0 | 0
1.4301 | 3 | OWR1.0 | EVG30W30 | 2 | 45.58 | 4.2 | -0.611 | -26.976 | -0.611 | 4 | 2 | 0 | 0
1.4301 | 3 | OWR1.0 | EVG30W30 | 2 | 52.34 | 4.2 | -1.389 | -21.197 | -1.389 | 4 | 2 | 0 | 0
1.4301 | 3 | OWR1.0 | EVG30W30 | 2 | 60 | 4.3 | -2.296 | -16.103 | -2.296 | 4 | 2 | 0 | 0
1.4301 | 3 | OWR1.0 | EVG30W30 | 2 | 60.12 | 4.3 | -2.316 | -16.297 | -2.316 | 4 | 2 | 0 | 0
1.4301 | 3 | OWR1.0 | EVG30W30 | 2 | 75 | 4.7 | -4.09 | -10.487 | -4.09 | 4 | 2 | 0 | 0
1.4301 | 3 | OWR1.0 | EVG30W30 | 2 | 78.9 | 4.7 | -4.693 | -9.362 | -4.693 | 4 | 2 | 0 | 0
1.4301 | 3 | OWR1.0 | EVG30W30 | 2 | 90 | 5.2 | 0 | -7.201 | -7.201 | 4 | 2 | 0 | 0
1.4301 | 3 | OWR1.0 | EVG30W30 | 2 | 90.52 | 5.2 | 0 | -6.852 | -6.852 | 4 | 2 | 0 | 0
1.4301 | 3 | OWR1.0 | EVG30W30 | 2 | 102.78 | 5.9 | 0 | -4.976 | -4.976 | 4 | 2 | 0 | 0
1.4301 | 3 | OWR1.0 | EVG30W30 | 2 | 105 | 5.9 | 0 | -4.729 | -4.729 | 4 | 2 | 0 | 0
1.4301 | 3 | OWR1.0 | EVG30W30 | 2 | 117.71 | 7.1 | 0 | -3.254 | -3.254 | 4 | 2 | 0 | 0
1.4301 | 3 | OWR1.0 | EVG30W30 | 2 | 120 | 7.5 | 0 | -2.841 | -2.841 | 4 | 2 | 0 | 0
1.4301 | 3 | OWR1.0 | EVG30W30 | 2 | 132.62 | 9.4 | 0 | -2.09 | -2.09 | 4 | 2 | 0 | 0
1.4301 | 3 | OWR1.0 | EVG30W30 | 2 | 135 | 9.4 | 0 | -1.772 | -1.772 | 4 | 2 | 0 | 0
1.4301 | 3 | OWR1.0 | EVG30W30 | 2 | 164.86 | 28.2 | 0 | -0.472 | -0.472 | 4 | 2 | 0 | 0
1.4301 | 3 | OWR3.0 | EVG16W30 | 2 | 83.81 | 2.8 | -4.667 | -6.459 | -4.667 | 4 | 2 | 0 | 0
1.4301 | 3 | OWR3.0 | EVG16W30 | 2 | 90 | 3.2 | 0 | -5.691 | -5.691 | 4 | 2 | 0 | 0
1.4301 | 3 | OWR3.0 | EVG16W30 | 2 | 99.72 | 3.9 | 0 | -4.432 | -4.432 | 4 | 2 | 0 | 0
1.4301 | 3 | OWR3.0 | EVG16W30 | 2 | 105 | 4.2 | 0 | -3.985 | -3.985 | 4 | 2 | 0 | 0
1.4301 | 3 | OWR3.0 | EVG16W30 | 2 | 108.78 | 4.2 | 0 | -3.551 | -3.551 | 4 | 2 | 0 | 0
1.4301 | 3 | OWR3.0 | EVG16W30 | 2 | 117.45 | 4.8 | 0 | -2.863 | -2.863 | 4 | 2 | 0 | 0
1.4301 | 3 | OWR3.0 | EVG16W30 | 2 | 120 | 5 | 0 | -2.625 | -2.625 | 4 | 2 | 0 | 0
1.4301 | 3 | OWR3.0 | EVG16W30 | 2 | 126.41 | 5.6 | 0 | -2.258 | -2.258 | 4 | 2 | 0 | 0
1.4301 | 3 | OWR3.0 | EVG16W30 | 2 | 144.9 | 8.5 | 0 | -1.263 | -1.263 | 4 | 2 | 0 | 0
1.4301 | 3 | OWR3.0 | EVG16W30 | 2 | 150 | 10.1 | 0 | -1.065 | -1.065 | 4 | 2 | 0 | 0
1.4301 | 3 | OWR3.0 | EVG16W30 | 2 | 154.22 | 11.4 | 0 | -0.861 | -0.861 | 4 | 2 | 0 | 0
1.4301 | 3 | OWR3.0 | EVG16W30 | 2 | 163.65 | 17.7 | 0 | -0.51 | -0.51 | 4 | 2 | 0 | 0
1.4301 | 3 | OWR3.0 | EVG16W30 | 2 | 172.3 | 40.4 | 0 | -0.226 | -0.226 | 4 | 2 | 0 | 0
1.4301 | 3 | OWR3.0 | EVG20W30 | 2 | 89.97 | 3.9 | -5.933 | -5.945 | -5.933 | 4 | 2 | 0 | 0
1.4301 | 3 | OWR3.0 | EVG20W30 | 2 | 90 | 3.9 | 0 | -6.119 | -6.119 | 4 | 2 | 0 | 0
1.4301 | 3 | OWR3.0 | EVG20W30 | 2 | 100.07 | 4.2 | 0 | -4.617 | -4.617 | 4 | 2 | 0 | 0
1.4301 | 3 | OWR3.0 | EVG20W30 | 2 | 105 | 4.9 | 0 | -4.194 | -4.194 | 4 | 2 | 0 | 0
1.4301 | 3 | OWR3.0 | EVG20W30 | 2 | 110.52 | 4.9 | 0 | -3.565 | -3.565 | 4 | 2 | 0 | 0
1.4301 | 3 | OWR3.0 | EVG20W30 | 2 | 120 | 5.7 | 0 | -2.656 | -2.656 | 4 | 2 | 0 | 0
1.4301 | 3 | OWR3.0 | EVG20W30 | 2 | 121.61 | 5.9 | 0 | -2.67 | -2.67 | 4 | 2 | 0 | 0
1.4301 | 3 | OWR3.0 | EVG20W30 | 2 | 133.76 | 7.5 | 0 | -1.875 | -1.875 | 4 | 2 | 0 | 0
1.4301 | 3 | OWR3.0 | EVG20W30 | 2 | 135 | 7.5 | 0 | -1.644 | -1.644 | 4 | 2 | 0 | 0
1.4301 | 3 | OWR3.0 | EVG20W30 | 2 | 145.54 | 10.1 | 0 | -1.266 | -1.266 | 4 | 2 | 0 | 0
1.4301 | 3 | OWR3.0 | EVG20W30 | 2 | 157.47 | 15.2 | 0 | -0.745 | -0.745 | 4 | 2 | 0 | 0
1.4301 | 3 | OWR3.0 | EVG20W30 | 2 | 169.1 | 30.7 | 0 | -0.327 | -0.327 | 4 | 2 | 0 | 0
1.4301 | 3 | OWR3.0 | EVG24W30 | 2 | 30 | 3.6 | 0.441 | -43.965 | 0.441 | 4 | 2 | 0 | 0
1.4301 | 3 | OWR3.0 | EVG24W30 | 2 | 32.36 | 3.6 | 0.19 | -40.204 | 0.19 | 4 | 2 | 0 | 0
1.4301 | 3 | OWR3.0 | EVG24W30 | 2 | 35.76 | 3.6 | -0.159 | -34.556 | -0.159 | 4 | 2 | 0 | 0
1.4301 | 3 | OWR3.0 | EVG24W30 | 2 | 39.89 | 3.6 | -0.572 | -29.085 | -0.572 | 4 | 2 | 0 | 0
1.4301 | 3 | OWR3.0 | EVG24W30 | 2 | 44.32 | 3.6 | -1.004 | -24.512 | -1.004 | 4 | 2 | 0 | 0
1.4301 | 3 | OWR3.0 | EVG24W30 | 2 | 45 | 3.6 | -1.068 | -24.077 | -1.068 | 4 | 2 | 0 | 0
1.4301 | 3 | OWR3.0 | EVG24W30 | 2 | 49.46 | 3.6 | -1.493 | -20.407 | -1.493 | 4 | 2 | 0 | 0
1.4301 | 3 | OWR3.0 | EVG24W30 | 2 | 69.12 | 3.8 | -3.388 | -11.099 | -3.388 | 4 | 2 | 0 | 0
1.4301 | 3 | OWR3.0 | EVG24W30 | 2 | 75 | 4 | -4.028 | -9.403 | -4.028 | 4 | 2 | 0 | 0
1.4301 | 3 | OWR3.0 | EVG24W30 | 2 | 77.24 | 4 | -4.295 | -8.885 | -4.295 | 4 | 2 | 0 | 0
1.4301 | 3 | OWR3.0 | EVG24W30 | 2 | 86.34 | 4.3 | -5.582 | -6.995 | -5.582 | 4 | 2 | 0 | 0
1.4301 | 3 | OWR3.0 | EVG24W30 | 2 | 96.02 | 4.8 | 0 | -5.479 | -5.479 | 4 | 2 | 0 | 0
1.4301 | 3 | OWR3.0 | EVG24W30 | 2 | 105 | 5.4 | 0 | -4.455 | -4.455 | 4 | 2 | 0 | 0
1.4301 | 3 | OWR3.0 | EVG24W30 | 2 | 106.82 | 5.4 | 0 | -4.14 | -4.14 | 4 | 2 | 0 | 0
1.4301 | 3 | OWR3.0 | EVG24W30 | 2 | 118.25 | 6.4 | 0 | -3.064 | -3.064 | 4 | 2 | 0 | 0
1.4301 | 3 | OWR3.0 | EVG24W30 | 2 | 120 | 6.6 | 0 | -2.778 | -2.778 | 4 | 2 | 0 | 0
1.4301 | 3 | OWR3.0 | EVG24W30 | 2 | 130.42 | 8 | 0 | -2.158 | -2.158 | 4 | 2 | 0 | 0
1.4301 | 3 | OWR3.0 | EVG24W30 | 2 | 135 | 8 | 0 | -1.695 | -1.695 | 4 | 2 | 0 | 0
1.4301 | 3 | OWR3.0 | EVG24W30 | 2 | 143.03 | 10.6 | 0 | -1.416 | -1.416 | 4 | 2 | 0 | 0
1.4301 | 3 | OWR3.0 | EVG24W30 | 2 | 150 | 13.5 | 0 | -1.209 | -1.209 | 4 | 2 | 0 | 0
1.4301 | 3 | OWR3.0 | EVG24W30 | 2 | 155.75 | 15.8 | 0 | -0.821 | -0.821 | 4 | 2 | 0 | 0
1.4301 | 3 | OWR3.0 | EVG24W30 | 2 | 168.22 | 31.7 | 0 | -0.355 | -0.355 | 4 | 2 | 0 | 0
1.4301 | 3 | OWR3.0 | EVG30W30 | 2 | 30 | 4.7 | 1.302 | -51.818 | 1.302 | 4 | 2 | 0 | 0
1.4301 | 3 | OWR3.0 | EVG30W30 | 2 | 32.09 | 4.7 | 1.024 | -47.769 | 1.024 | 4 | 2 | 0 | 0
1.4301 | 3 | OWR3.0 | EVG30W30 | 2 | 35.51 | 4.7 | 0.595 | -40.941 | 0.595 | 4 | 2 | 0 | 0
1.4301 | 3 | OWR3.0 | EVG30W30 | 2 | 39.59 | 4.7 | 0.088 | -34.38 | 0.088 | 4 | 2 | 0 | 0
1.4301 | 3 | OWR3.0 | EVG30W30 | 2 | 44.31 | 4.7 | -0.483 | -28.498 | -0.483 | 4 | 2 | 0 | 0
1.4301 | 3 | OWR3.0 | EVG30W30 | 2 | 45 | 4.7 | -0.563 | -27.926 | -0.563 | 4 | 2 | 0 | 0
1.4301 | 3 | OWR3.0 | EVG30W30 | 2 | 49.74 | 4.7 | -1.126 | -23.311 | -1.126 | 4 | 2 | 0 | 0
1.4301 | 3 | OWR3.0 | EVG30W30 | 2 | 55.94 | 4.7 | -1.85 | -18.841 | -1.85 | 4 | 2 | 0 | 0
1.4301 | 3 | OWR3.0 | EVG30W30 | 2 | 60 | 4.7 | -2.329 | -16.262 | -2.329 | 4 | 2 | 0 | 0
1.4301 | 3 | OWR3.0 | EVG30W30 | 2 | 62.92 | 4.7 | -2.67 | -15.092 | -2.67 | 4 | 2 | 0 | 0
1.4301 | 3 | OWR3.0 | EVG30W30 | 2 | 70.86 | 4.8 | -3.649 | -11.893 | -3.649 | 4 | 2 | 0 | 0
1.4301 | 3 | OWR3.0 | EVG30W30 | 2 | 75 | 4.8 | -4.195 | -10.553 | -4.195 | 4 | 2 | 0 | 0
1.4301 | 3 | OWR3.0 | EVG30W30 | 2 | 79.7 | 5.1 | -4.893 | -9.28 | -4.893 | 4 | 2 | 0 | 0
1.4301 | 3 | OWR3.0 | EVG30W30 | 2 | 120 | 7.9 | 0 | -2.919 | -2.919 | 4 | 2 | 0 | 0
1.4301 | 3 | OWR3.0 | EVG30W30 | 2 | 125.63 | 8.6 | 0 | -2.629 | -2.629 | 4 | 2 | 0 | 0
1.4301 | 3 | OWR3.0 | EVG30W30 | 2 | 135 | 11.1 | 0 | -1.765 | -1.765 | 4 | 2 | 0 | 0
1.4301 | 3 | OWR3.0 | EVG30W30 | 2 | 139.16 | 11.1 | 0 | -1.69 | -1.69 | 4 | 2 | 0 | 0
1.4301 | 3 | OWR3.0 | EVG30W30 | 2 | 153.05 | 16.5 | 0 | -0.961 | -0.961 | 4 | 2 | 0 | 0
1.4301 | 3 | OWR3.0 | EVG30W30 | 2 | 166.64 | 32.6 | 0 | -0.418 | -0.418 | 4 | 2 | 0 | 0
1.4301 | 3 | OWR4.0 | EVG16W30 | 2 | 60 | 3.2 | -2.629 | -12.806 | -2.629 | 4 | 2 | 0 | 0
1.4301 | 3 | OWR4.0 | EVG16W30 | 2 | 65.36 | 3.2 | -3.072 | -11.053 | -3.072 | 4 | 2 | 0 | 0
1.4301 | 3 | OWR4.0 | EVG16W30 | 2 | 72.55 | 3.2 | -3.699 | -9.02 | -3.699 | 4 | 2 | 0 | 0
1.4301 | 3 | OWR4.0 | EVG16W30 | 2 | 75 | 3.2 | -3.921 | -8.381 | -3.921 | 4 | 2 | 0 | 0
1.4301 | 3 | OWR4.0 | EVG16W30 | 2 | 103.73 | 4 | 0 | -4.084 | -4.084 | 4 | 2 | 0 | 0
1.4301 | 3 | OWR4.0 | EVG16W30 | 2 | 105 | 4 | 0 | -4.028 | -4.028 | 4 | 2 | 0 | 0
1.4301 | 3 | OWR4.0 | EVG16W30 | 2 | 111.42 | 4.8 | 0 | -3.374 | -3.374 | 4 | 2 | 0 | 0
1.4301 | 3 | OWR4.0 | EVG16W30 | 2 | 127.52 | 5.9 | 0 | -2.204 | -2.204 | 4 | 2 | 0 | 0
1.4301 | 3 | OWR4.0 | EVG16W30 | 2 | 135 | 6.9 | 0 | -1.7 | -1.7 | 4 | 2 | 0 | 0
1.4301 | 3 | OWR4.0 | EVG16W30 | 2 | 135.34 | 6.9 | 0 | -1.751 | -1.751 | 4 | 2 | 0 | 0
1.4301 | 3 | OWR4.0 | EVG16W30 | 2 | 143.04 | 8.3 | 0 | -1.357 | -1.357 | 4 | 2 | 0 | 0
1.4301 | 3 | OWR4.0 | EVG16W30 | 2 | 150 | 10.3 | 0 | -1.041 | -1.041 | 4 | 2 | 0 | 0
1.4301 | 3 | OWR4.0 | EVG16W30 | 2 | 151.26 | 10.7 | 0 | -0.992 | -0.992 | 4 | 2 | 0 | 0
1.4301 | 3 | OWR4.0 | EVG16W30 | 2 | 158.86 | 14.2 | 0 | -0.688 | -0.688 | 4 | 2 | 0 | 0
1.4301 | 3 | OWR4.0 | EVG16W30 | 2 | 166.32 | 21.4 | 0 | -0.421 | -0.421 | 4 | 2 | 0 | 0
1.4301 | 3 | OWR4.0 | EVG16W30 | 2 | 173.52 | 49.4 | 0 | -0.188 | -0.188 | 4 | 2 | 0 | 0
1.4301 | 3 | OWR4.0 | EVG20W30 | 2 | 80.65 | 3.6 | -4.606 | -7.7 | -4.606 | 4 | 2 | 0 | 0
1.4301 | 3 | OWR4.0 | EVG20W30 | 2 | 88.4 | 3.9 | -5.731 | -6.32 | -5.731 | 4 | 2 | 0 | 0
1.4301 | 3 | OWR4.0 | EVG20W30 | 2 | 90 | 4 | 0 | -6.223 | -6.223 | 4 | 2 | 0 | 0
1.4301 | 3 | OWR4.0 | EVG20W30 | 2 | 105 | 4.9 | 0 | -4.262 | -4.262 | 4 | 2 | 0 | 0
1.4301 | 3 | OWR4.0 | EVG20W30 | 2 | 105.69 | 4.9 | 0 | -4.071 | -4.071 | 4 | 2 | 0 | 0
1.4301 | 3 | OWR4.0 | EVG20W30 | 2 | 123.87 | 6.4 | 0 | -2.523 | -2.523 | 4 | 2 | 0 | 0
1.4301 | 3 | OWR4.0 | EVG20W30 | 2 | 133.36 | 7.6 | 0 | -1.909 | -1.909 | 4 | 2 | 0 | 0
1.4301 | 3 | OWR4.0 | EVG20W30 | 2 | 135 | 7.6 | 0 | -1.656 | -1.656 | 4 | 2 | 0 | 0
1.4301 | 3 | OWR4.0 | EVG20W30 | 2 | 142.98 | 9.5 | 0 | -1.385 | -1.385 | 4 | 2 | 0 | 0
1.4301 | 3 | OWR4.0 | EVG20W30 | 2 | 150 | 11.8 | 0 | -1.108 | -1.108 | 4 | 2 | 0 | 0
1.4301 | 3 | OWR4.0 | EVG20W30 | 2 | 152.62 | 12.6 | 0 | -0.939 | -0.939 | 4 | 2 | 0 | 0
1.4301 | 3 | OWR4.0 | EVG20W30 | 2 | 162.21 | 18.9 | 0 | -0.561 | -0.561 | 4 | 2 | 0 | 0
1.4301 | 3 | OWR4.0 | EVG20W30 | 2 | 171.48 | 39.8 | 0 | -0.249 | -0.249 | 4 | 2 | 0 | 0
1.4301 | 3 | OWR4.0 | EVG24W30 | 2 | 32.45 | 3.8 | 0.306 | -40.61 | 0.306 | 4 | 2 | 0 | 0
1.4301 | 3 | OWR4.0 | EVG24W30 | 2 | 35.74 | 3.8 | -0.042 | -35.108 | -0.042 | 4 | 2 | 0 | 0
1.4301 | 3 | OWR4.0 | EVG24W30 | 2 | 39.62 | 3.8 | -0.443 | -29.884 | -0.443 | 4 | 2 | 0 | 0
1.4301 | 3 | OWR4.0 | EVG24W30 | 2 | 43.77 | 3.8 | -0.863 | -25.433 | -0.863 | 4 | 2 | 0 | 0
1.4301 | 3 | OWR4.0 | EVG24W30 | 2 | 45 | 3.8 | -0.986 | -24.475 | -0.986 | 4 | 2 | 0 | 0
1.4301 | 3 | OWR4.0 | EVG24W30 | 2 | 48.47 | 3.8 | -1.33 | -21.499 | -1.33 | 4 | 2 | 0 | 0
1.4301 | 3 | OWR4.0 | EVG24W30 | 2 | 53.84 | 3.8 | -1.858 | -17.958 | -1.858 | 4 | 2 | 0 | 0
1.4301 | 3 | OWR4.0 | EVG24W30 | 2 | 59.91 | 3.9 | -2.458 | -14.827 | -2.458 | 4 | 2 | 0 | 0
1.4301 | 3 | OWR4.0 | EVG24W30 | 2 | 60 | 3.9 | -2.466 | -14.501 | -2.466 | 4 | 2 | 0 | 0
1.4301 | 3 | OWR4.0 | EVG24W30 | 2 | 66.69 | 4 | -3.147 | -12.123 | -3.147 | 4 | 2 | 0 | 0
1.4301 | 3 | OWR4.0 | EVG24W30 | 2 | 90 | 4.7 | 0 | -6.672 | -6.672 | 4 | 2 | 0 | 0
1.4301 | 3 | OWR4.0 | EVG24W30 | 2 | 91.73 | 4.7 | 0 | -6.131 | -6.131 | 4 | 2 | 0 | 0
1.4301 | 3 | OWR4.0 | EVG24W30 | 2 | 101.39 | 5.2 | 0 | -4.795 | -4.795 | 4 | 2 | 0 | 0
1.4301 | 3 | OWR4.0 | EVG24W30 | 2 | 105 | 5.2 | 0 | -4.483 | -4.483 | 4 | 2 | 0 | 0
1.4301 | 3 | OWR4.0 | EVG24W30 | 2 | 111.82 | 5.9 | 0 | -3.639 | -3.639 | 4 | 2 | 0 | 0
1.4301 | 3 | OWR4.0 | EVG24W30 | 2 | 134.15 | 8.7 | 0 | -1.919 | -1.919 | 4 | 2 | 0 | 0
1.4301 | 3 | OWR4.0 | EVG24W30 | 2 | 135 | 8.7 | 0 | -1.657 | -1.657 | 4 | 2 | 0 | 0
1.4301 | 3 | OWR4.0 | EVG24W30 | 2 | 145.89 | 11.5 | 0 | -1.269 | -1.269 | 4 | 2 | 0 | 0
1.4301 | 3 | OWR4.0 | EVG24W30 | 2 | 150 | 13.5 | 0 | -1.218 | -1.218 | 4 | 2 | 0 | 0
1.4301 | 3 | OWR4.0 | EVG24W30 | 2 | 157.65 | 17.1 | 0 | -0.742 | -0.742 | 4 | 2 | 0 | 0
1.4301 | 3 | OWR4.0 | EVG24W30 | 2 | 169.19 | 34.8 | 0 | -0.324 | -0.324 | 4 | 2 | 0 | 0
1.4301 | 3 | OWR4.0 | EVG30W30 | 2 | 30 | 4.7 | 1.318 | -52.145 | 1.318 | 4 | 2 | 0 | 0
1.4301 | 3 | OWR4.0 | EVG30W30 | 2 | 31.59 | 4.7 | 1.111 | -49.179 | 1.111 | 4 | 2 | 0 | 0
1.4301 | 3 | OWR4.0 | EVG30W30 | 2 | 35.03 | 4.7 | 0.669 | -41.905 | 0.669 | 4 | 2 | 0 | 0
1.4301 | 3 | OWR4.0 | EVG30W30 | 2 | 38.78 | 4.7 | 0.2 | -35.623 | 0.2 | 4 | 2 | 0 | 0
1.4301 | 3 | OWR4.0 | EVG30W30 | 2 | 43.06 | 4.7 | -0.323 | -29.967 | -0.323 | 4 | 2 | 0 | 0
1.4301 | 3 | OWR4.0 | EVG30W30 | 2 | 45 | 4.7 | -0.557 | -27.975 | -0.557 | 4 | 2 | 0 | 0
1.4301 | 3 | OWR4.0 | EVG30W30 | 2 | 47.97 | 4.7 | -0.911 | -24.909 | -0.911 | 4 | 2 | 0 | 0
1.4301 | 3 | OWR4.0 | EVG30W30 | 2 | 53.61 | 4.7 | -1.574 | -20.407 | -1.574 | 4 | 2 | 0 | 0
1.4301 | 3 | OWR4.0 | EVG30W30 | 2 | 59.96 | 4.7 | -2.318 | -16.591 | -2.318 | 4 | 2 | 0 | 0
1.4301 | 3 | OWR4.0 | EVG30W30 | 2 | 60 | 4.7 | -2.323 | -16.266 | -2.323 | 4 | 2 | 0 | 0
1.4301 | 3 | OWR4.0 | EVG30W30 | 2 | 67.05 | 4.8 | -3.172 | -13.335 | -3.172 | 4 | 2 | 0 | 0
1.4301 | 3 | OWR4.0 | EVG30W30 | 2 | 74.98 | 5 | -4.208 | -10.608 | -4.208 | 4 | 2 | 0 | 0
1.4301 | 3 | OWR4.0 | EVG30W30 | 2 | 75 | 5 | -4.212 | -10.578 | -4.212 | 4 | 2 | 0 | 0
1.4301 | 3 | OWR4.0 | EVG30W30 | 2 | 93.77 | 5.7 | 0 | -6.346 | -6.346 | 4 | 2 | 0 | 0
1.4301 | 3 | OWR4.0 | EVG30W30 | 2 | 104.43 | 6.4 | 0 | -4.791 | -4.791 | 4 | 2 | 0 | 0
1.4301 | 3 | OWR4.0 | EVG30W30 | 2 | 105 | 6.4 | 0 | -4.828 | -4.828 | 4 | 2 | 0 | 0
1.4301 | 3 | OWR4.0 | EVG30W30 | 2 | 120 | 7.9 | 0 | -2.904 | -2.904 | 4 | 2 | 0 | 0
1.4301 | 3 | OWR4.0 | EVG30W30 | 2 | 128.42 | 9 | 0 | -2.419 | -2.419 | 4 | 2 | 0 | 0
1.4301 | 3 | OWR4.0 | EVG30W30 | 2 | 135 | 9 | 0 | -1.743 | -1.743 | 4 | 2 | 0 | 0
1.4301 | 3 | OWR4.0 | EVG30W30 | 2 | 141.38 | 11.8 | 0 | -1.565 | -1.565 | 4 | 2 | 0 | 0
1.4301 | 3 | OWR4.0 | EVG30W30 | 2 | 150 | 15.5 | 0 | -1.317 | -1.317 | 4 | 2 | 0 | 0
1.4301 | 3 | OWR4.0 | EVG30W30 | 2 | 154.48 | 17.4 | 0 | -0.899 | -0.899 | 4 | 2 | 0 | 0
1.4301 | 3 | OWR4.0 | EVG30W30 | 2 | 167.41 | 34.4 | 0 | -0.389 | -0.389 | 4 | 2 | 0 | 0
1.4301 | 3.5 | OWR1.0 | EVG20W30 | 1 | 180 | 1.75 | -0.837 | -39.629 | -0.837 | 4 | 2 | 0 | 0
1.4301 | 3.5 | OWR1.0 | EVG20W30 | 2 | 97.86 | 3.9 | 0 | -5.387 | -5.387 | 4 | 2 | 0 | 0
1.4301 | 3.5 | OWR1.0 | EVG20W30 | 2 | 105 | 4.9 | 0 | -4.635 | -4.635 | 4 | 2 | 0 | 0
1.4301 | 3.5 | OWR1.0 | EVG20W30 | 2 | 110.97 | 4.9 | 0 | -3.949 | -3.949 | 4 | 2 | 0 | 0
1.4301 | 3.5 | OWR1.0 | EVG20W30 | 2 | 120 | 5.8 | 0 | -3.003 | -3.003 | 4 | 2 | 0 | 0
1.4301 | 3.5 | OWR1.0 | EVG20W30 | 2 | 135 | 8.5 | 0 | -1.914 | -1.914 | 4 | 2 | 0 | 0
1.4301 | 3.5 | OWR1.0 | EVG20W30 | 2 | 138.69 | 8.5 | 0 | -1.829 | -1.829 | 4 | 2 | 0 | 0
1.4301 | 3.5 | OWR1.0 | EVG20W30 | 2 | 150 | 12.1 | 0 | -1.353 | -1.353 | 4 | 2 | 0 | 0
1.4301 | 3.5 | OWR1.0 | EVG20W30 | 2 | 153.15 | 13 | 0 | -1.053 | -1.053 | 4 | 2 | 0 | 0
1.4301 | 3.5 | OWR1.0 | EVG20W30 | 2 | 167.25 | 27 | 0 | -0.449 | -0.449 | 4 | 2 | 0 | 0
1.4301 | 3.5 | OWR1.0 | EVG24W30 | 1 | 180 | 1.75 | -0.184 | -45.659 | -0.184 | 4 | 2 | 0 | 0
1.4301 | 3.5 | OWR1.0 | EVG24W30 | 2 | 84.98 | 4 | -5.882 | -7.838 | -5.882 | 4 | 2 | 0 | 0
1.4301 | 3.5 | OWR1.0 | EVG24W30 | 2 | 90 | 4.3 | 0 | -7.153 | -7.153 | 4 | 2 | 0 | 0
1.4301 | 3.5 | OWR1.0 | EVG24W30 | 2 | 135 | 9.4 | 0 | -1.95 | -1.95 | 4 | 2 | 0 | 0
1.4301 | 3.5 | OWR1.0 | EVG24W30 | 2 | 137.34 | 9.4 | 0 | -1.961 | -1.961 | 4 | 2 | 0 | 0
1.4301 | 3.5 | OWR1.0 | EVG24W30 | 2 | 150 | 13.5 | 0 | -1.424 | -1.424 | 4 | 2 | 0 | 0
1.4301 | 3.5 | OWR1.0 | EVG24W30 | 2 | 152 | 14.2 | 0 | -1.125 | -1.125 | 4 | 2 | 0 | 0
1.4301 | 3.5 | OWR1.0 | EVG24W30 | 2 | 166.51 | 28 | 0 | -0.477 | -0.477 | 4 | 2 | 0 | 0
1.4301 | 3.5 | OWR1.0 | EVG30W30 | 1 | 180 | 1.75 | 0.779 | -52.896 | 0.779 | 4 | 2 | 0 | 0
1.4301 | 3.5 | OWR1.0 | EVG30W30 | 2 | 30 | 4.2 | 0.779 | -52.896 | 0.779 | 4 | 2 | 0 | 0
1.4301 | 3.5 | OWR1.0 | EVG30W30 | 2 | 33.26 | 4.2 | 0.303 | -46.514 | 0.303 | 4 | 2 | 0 | 0
1.4301 | 3.5 | OWR1.0 | EVG30W30 | 2 | 37.41 | 4.2 | -0.199 | -38.802 | -0.199 | 4 | 2 | 0 | 0
1.4301 | 3.5 | OWR1.0 | EVG30W30 | 2 | 42.26 | 4.2 | -0.773 | -31.921 | -0.773 | 4 | 2 | 0 | 0
1.4301 | 3.5 | OWR1.0 | EVG30W30 | 2 | 45 | 4.2 | -1.075 | -28.934 | -1.075 | 4 | 2 | 0 | 0
1.4301 | 3.5 | OWR1.0 | EVG30W30 | 2 | 47.86 | 4.2 | -1.417 | -25.934 | -1.417 | 4 | 2 | 0 | 0
1.4301 | 3.5 | OWR1.0 | EVG30W30 | 2 | 54.72 | 4.2 | -2.149 | -20.501 | -2.149 | 4 | 2 | 0 | 0
1.4301 | 3.5 | OWR1.0 | EVG30W30 | 2 | 60 | 4.3 | -2.794 | -17.103 | -2.794 | 4 | 2 | 0 | 0
1.4301 | 3.5 | OWR1.0 | EVG30W30 | 2 | 62.61 | 4.3 | -3.121 | -15.985 | -3.121 | 4 | 2 | 0 | 0
1.4301 | 3.5 | OWR1.0 | EVG30W30 | 2 | 81.59 | 4.9 | -5.685 | -9.497 | -5.685 | 4 | 2 | 0 | 0
1.4301 | 3.5 | OWR1.0 | EVG30W30 | 2 | 105 | 6.3 | 0 | -5.248 | -5.248 | 4 | 2 | 0 | 0
1.4301 | 3.5 | OWR1.0 | EVG30W30 | 2 | 105.88 | 6.3 | 0 | -5.06 | -5.06 | 4 | 2 | 0 | 0
1.4301 | 3.5 | OWR1.0 | EVG30W30 | 2 | 119.84 | 7.6 | 0 | -3.422 | -3.422 | 4 | 2 | 0 | 0
1.4301 | 3.5 | OWR1.0 | EVG30W30 | 2 | 120 | 7.7 | 0 | -3.271 | -3.271 | 4 | 2 | 0 | 0
1.4301 | 3.5 | OWR1.0 | EVG30W30 | 2 | 134.48 | 10.2 | 0 | -2.219 | -2.219 | 4 | 2 | 0 | 0
1.4301 | 3.5 | OWR1.0 | EVG30W30 | 2 | 135 | 10.2 | 0 | -2.025 | -2.025 | 4 | 2 | 0 | 0
1.4301 | 3.5 | OWR1.0 | EVG30W30 | 2 | 165.77 | 32.5 | 0 | -0.506 | -0.506 | 4 | 2 | 0 | 0
1.4301 | 3.5 | OWR4.0 | EVG20W30 | 1 | 180 | 1.75 | -0.382 | -42.03 | -0.382 | 4 | 2 | 0 | 0
1.4301 | 3.5 | OWR4.0 | EVG20W30 | 2 | 30 | 3.2 | -0.382 | -42.03 | -0.382 | 4 | 2 | 0 | 0
1.4301 | 3.5 | OWR4.0 | EVG20W30 | 2 | 32.94 | 3.2 | -0.658 | -37.73 | -0.658 | 4 | 2 | 0 | 0
1.4301 | 3.5 | OWR4.0 | EVG20W30 | 2 | 33.84 | 3.2 | -0.734 | -36.388 | -0.734 | 4 | 2 | 0 | 0
1.4301 | 3.5 | OWR4.0 | EVG20W30 | 2 | 36.93 | 3.2 | -1.006 | -32.188 | -1.006 | 4 | 2 | 0 | 0
1.4301 | 3.5 | OWR4.0 | EVG20W30 | 2 | 41 | 3.2 | -1.372 | -27.551 | -1.372 | 4 | 2 | 0 | 0
1.4301 | 3.5 | OWR4.0 | EVG20W30 | 2 | 45 | 3.2 | -1.727 | -24.031 | -1.727 | 4 | 2 | 0 | 0
1.4301 | 3.5 | OWR4.0 | EVG20W30 | 2 | 45.72 | 3.2 | -1.802 | -23.184 | -1.802 | 4 | 2 | 0 | 0
1.4301 | 3.5 | OWR4.0 | EVG20W30 | 2 | 51.08 | 3.2 | -2.263 | -19.507 | -2.263 | 4 | 2 | 0 | 0
1.4301 | 3.5 | OWR4.0 | EVG20W30 | 2 | 56.74 | 3.2 | -2.767 | -16.342 | -2.767 | 4 | 2 | 0 | 0
1.4301 | 3.5 | OWR4.0 | EVG20W30 | 2 | 90 | 4 | 0 | -6.833 | -6.833 | 4 | 2 | 0 | 0
1.4301 | 3.5 | OWR4.0 | EVG20W30 | 2 | 104.23 | 5.1 | 0 | -4.734 | -4.734 | 4 | 2 | 0 | 0
1.4301 | 3.5 | OWR4.0 | EVG20W30 | 2 | 105 | 5.1 | 0 | -4.755 | -4.755 | 4 | 2 | 0 | 0
1.4301 | 3.5 | OWR4.0 | EVG20W30 | 2 | 113.54 | 5.6 | 0 | -3.753 | -3.753 | 4 | 2 | 0 | 0
1.4301 | 3.5 | OWR4.0 | EVG20W30 | 2 | 132.68 | 7.8 | 0 | -2.226 | -2.226 | 4 | 2 | 0 | 0
1.4301 | 3.5 | OWR4.0 | EVG20W30 | 2 | 135 | 7.8 | 0 | -1.935 | -1.935 | 4 | 2 | 0 | 0
1.4301 | 3.5 | OWR4.0 | EVG20W30 | 2 | 142.42 | 9.8 | 0 | -1.623 | -1.623 | 4 | 2 | 0 | 0
1.4301 | 3.5 | OWR4.0 | EVG20W30 | 2 | 150 | 12.3 | 0 | -1.256 | -1.256 | 4 | 2 | 0 | 0
1.4301 | 3.5 | OWR4.0 | EVG20W30 | 2 | 152.18 | 13 | 0 | -1.108 | -1.108 | 4 | 2 | 0 | 0
1.4301 | 3.5 | OWR4.0 | EVG20W30 | 2 | 161.89 | 19.7 | 0 | -0.668 | -0.668 | 4 | 2 | 0 | 0
1.4301 | 3.5 | OWR4.0 | EVG20W30 | 2 | 171.6 | 43.6 | 0 | -0.287 | -0.287 | 4 | 2 | 0 | 0
1.4301 | 3.5 | OWR4.0 | EVG24W30 | 1 | 180 | 1.75 | 0.003 | -46.604 | 0.003 | 4 | 2 | 0 | 0
1.4301 | 3.5 | OWR4.0 | EVG24W30 | 2 | 32.6 | 3.6 | -0.238 | -42.073 | -0.238 | 4 | 2 | 0 | 0
1.4301 | 3.5 | OWR4.0 | EVG24W30 | 2 | 35.67 | 3.6 | -0.551 | -36.927 | -0.551 | 4 | 2 | 0 | 0
1.4301 | 3.5 | OWR4.0 | EVG24W30 | 2 | 39.21 | 3.6 | -0.918 | -31.923 | -0.918 | 4 | 2 | 0 | 0
1.4301 | 3.5 | OWR4.0 | EVG24W30 | 2 | 43.23 | 3.6 | -1.323 | -27.409 | -1.323 | 4 | 2 | 0 | 0
1.4301 | 3.5 | OWR4.0 | EVG24W30 | 2 | 45 | 3.6 | -1.495 | -25.875 | -1.495 | 4 | 2 | 0 | 0
1.4301 | 3.5 | OWR4.0 | EVG24W30 | 2 | 47.76 | 3.6 | -1.774 | -23.33 | -1.774 | 4 | 2 | 0 | 0
1.4301 | 3.5 | OWR4.0 | EVG24W30 | 2 | 52.95 | 3.6 | -2.288 | -19.646 | -2.288 | 4 | 2 | 0 | 0
1.4301 | 3.5 | OWR4.0 | EVG24W30 | 2 | 64.66 | 3.8 | -3.471 | -13.808 | -3.471 | 4 | 2 | 0 | 0
1.4301 | 3.5 | OWR4.0 | EVG24W30 | 2 | 71.86 | 3.9 | -4.245 | -11.271 | -4.245 | 4 | 2 | 0 | 0
1.4301 | 3.5 | OWR4.0 | EVG24W30 | 2 | 75 | 3.9 | -4.606 | -10.333 | -4.606 | 4 | 2 | 0 | 0
1.4301 | 3.5 | OWR4.0 | EVG24W30 | 2 | 79.83 | 4.2 | -5.226 | -9.123 | -5.226 | 4 | 2 | 0 | 0
1.4301 | 3.5 | OWR4.0 | EVG24W30 | 2 | 90 | 4.7 | 0 | -7.269 | -7.269 | 4 | 2 | 0 | 0
1.4301 | 3.5 | OWR4.0 | EVG24W30 | 2 | 96.74 | 5.1 | 0 | -5.958 | -5.958 | 4 | 2 | 0 | 0
1.4301 | 3.5 | OWR4.0 | EVG24W30 | 2 | 105 | 5.7 | 0 | -4.974 | -4.974 | 4 | 2 | 0 | 0
1.4301 | 3.5 | OWR4.0 | EVG24W30 | 2 | 106.53 | 5.7 | 0 | -4.659 | -4.659 | 4 | 2 | 0 | 0
1.4301 | 3.5 | OWR4.0 | EVG24W30 | 2 | 116.44 | 6.6 | 0 | -3.616 | -3.616 | 4 | 2 | 0 | 0
1.4301 | 3.5 | OWR4.0 | EVG24W30 | 2 | 126.89 | 7.9 | 0 | -2.713 | -2.713 | 4 | 2 | 0 | 0
1.4301 | 3.5 | OWR4.0 | EVG24W30 | 2 | 135 | 9.9 | 0 | -1.918 | -1.918 | 4 | 2 | 0 | 0
1.4301 | 3.5 | OWR4.0 | EVG24W30 | 2 | 137.69 | 9.9 | 0 | -1.946 | -1.946 | 4 | 2 | 0 | 0
1.4301 | 3.5 | OWR4.0 | EVG24W30 | 2 | 148.64 | 13.2 | 0 | -1.303 | -1.303 | 4 | 2 | 0 | 0
1.4301 | 3.5 | OWR4.0 | EVG24W30 | 2 | 159.59 | 19.7 | 0 | -0.769 | -0.769 | 4 | 2 | 0 | 0
1.4301 | 3.5 | OWR4.0 | EVG24W30 | 2 | 170.2 | 40.7 | 0 | -0.339 | -0.339 | 4 | 2 | 0 | 0
1.4301 | 3.5 | OWR4.0 | EVG30W30 | 1 | 180 | 1.75 | 0.804 | -54.36 | 0.804 | 4 | 2 | 0 | 0
1.4301 | 3.5 | OWR4.0 | EVG30W30 | 2 | 60 | 4.7 | -2.845 | -17.301 | -2.845 | 4 | 2 | 0 | 0
1.4301 | 3.5 | OWR4.0 | EVG30W30 | 2 | 63.11 | 4.7 | -3.216 | -16.046 | -3.216 | 4 | 2 | 0 | 0
1.4301 | 3.5 | OWR4.0 | EVG30W30 | 2 | 70.4 | 4.9 | -4.135 | -12.987 | -4.135 | 4 | 2 | 0 | 0
1.4301 | 3.5 | OWR4.0 | EVG30W30 | 2 | 75 | 5.1 | -4.763 | -11.413 | -4.763 | 4 | 2 | 0 | 0
1.4301 | 3.5 | OWR4.0 | EVG30W30 | 2 | 78.45 | 5.1 | -5.281 | -10.402 | -5.281 | 4 | 2 | 0 | 0
1.4301 | 3.5 | OWR4.0 | EVG30W30 | 2 | 90 | 5.6 | 0 | -7.961 | -7.961 | 4 | 2 | 0 | 0
1.4301 | 3.5 | OWR4.0 | EVG30W30 | 2 | 105 | 6.8 | 0 | -5.331 | -5.331 | 4 | 2 | 0 | 0
1.4301 | 3.5 | OWR4.0 | EVG30W30 | 2 | 107.8 | 6.8 | 0 | -4.812 | -4.812 | 4 | 2 | 0 | 0
1.4301 | 3.5 | OWR4.0 | EVG30W30 | 2 | 119.05 | 8 | 0 | -3.558 | -3.558 | 4 | 2 | 0 | 0
1.4301 | 3.5 | OWR4.0 | EVG30W30 | 2 | 120 | 8.1 | 0 | -3.243 | -3.243 | 4 | 2 | 0 | 0
1.4301 | 3.5 | OWR4.0 | EVG30W30 | 2 | 131 | 9.9 | 0 | -2.508 | -2.508 | 4 | 2 | 0 | 0
1.4301 | 3.5 | OWR4.0 | EVG30W30 | 2 | 135 | 9.9 | 0 | -1.958 | -1.958 | 4 | 2 | 0 | 0
1.4301 | 3.5 | OWR4.0 | EVG30W30 | 2 | 143.4 | 13 | 0 | -1.645 | -1.645 | 4 | 2 | 0 | 0
1.4301 | 3.5 | OWR4.0 | EVG30W30 | 2 | 150 | 16.4 | 0 | -1.471 | -1.471 | 4 | 2 | 0 | 0
1.4301 | 3.5 | OWR4.0 | EVG30W30 | 2 | 155.94 | 19.3 | 0 | -0.955 | -0.955 | 4 | 2 | 0 | 0
1.4301 | 3.5 | OWR4.0 | EVG30W30 | 2 | 168.24 | 38.8 | 0 | -0.416 | -0.416 | 4 | 2 | 0 | 0
1.4301 | 4 | OWR1.0 | EVG24W30 | 2 | 60 | 3.2 | -3.566 | -16.011 | -3.566 | 4 | 2 | 0 | 0
1.4301 | 4 | OWR1.0 | EVG24W30 | 2 | 61.95 | 3.2 | -3.738 | -15.411 | -3.738 | 4 | 2 | 0 | 0
1.4301 | 4 | OWR1.0 | EVG24W30 | 2 | 90 | 4.2 | 0 | -7.761 | -7.761 | 4 | 2 | 0 | 0
1.4301 | 4 | OWR1.0 | EVG24W30 | 2 | 100.68 | 4.8 | 0 | -5.844 | -5.844 | 4 | 2 | 0 | 0
1.4301 | 4 | OWR1.0 | EVG24W30 | 2 | 105 | 4.8 | 0 | -5.38 | -5.38 | 4 | 2 | 0 | 0
1.4301 | 4 | OWR1.0 | EVG24W30 | 2 | 120 | 6.8 | 0 | -3.46 | -3.46 | 4 | 2 | 0 | 0
1.4301 | 4 | OWR1.0 | EVG24W30 | 2 | 126.3 | 7.6 | 0 | -3.054 | -3.054 | 4 | 2 | 0 | 0
1.4301 | 4 | OWR1.0 | EVG24W30 | 2 | 135 | 10.4 | 0 | -2.188 | -2.188 | 4 | 2 | 0 | 0
1.4301 | 4 | OWR1.0 | EVG24W30 | 2 | 139.9 | 10.4 | 0 | -2.02 | -2.02 | 4 | 2 | 0 | 0
1.4301 | 4 | OWR1.0 | EVG24W30 | 2 | 150 | 14.3 | 0 | -1.555 | -1.555 | 4 | 2 | 0 | 0
1.4301 | 4 | OWR1.0 | EVG24W30 | 2 | 153.64 | 15.7 | 0 | -1.183 | -1.183 | 4 | 2 | 0 | 0
1.4301 | 4 | OWR1.0 | EVG24W30 | 2 | 167.72 | 32.5 | 0 | -0.492 | -0.492 | 4 | 2 | 0 | 0
1.4301 | 4 | OWR1.0 | EVG30W30 | 2 | 30 | 4.2 | 0.217 | -55.901 | 0.217 | 4 | 2 | 0 | 0
1.4301 | 4 | OWR1.0 | EVG30W30 | 2 | 31.43 | 4.2 | 0.031 | -53.004 | 0.031 | 4 | 2 | 0 | 0
1.4301 | 4 | OWR1.0 | EVG30W30 | 2 | 35.52 | 4.2 | -0.488 | -44.171 | -0.488 | 4 | 2 | 0 | 0
1.4301 | 4 | OWR1.0 | EVG30W30 | 2 | 40.53 | 4.2 | -1.1 | -35.878 | -1.1 | 4 | 2 | 0 | 0
1.4301 | 4 | OWR1.0 | EVG30W30 | 2 | 45 | 4.2 | -1.635 | -30.47 | -1.635 | 4 | 2 | 0 | 0
1.4301 | 4 | OWR1.0 | EVG30W30 | 2 | 46.41 | 4.2 | -1.803 | -28.837 | -1.803 | 4 | 2 | 0 | 0
1.4301 | 4 | OWR1.0 | EVG30W30 | 2 | 53.25 | 4.3 | -2.591 | -22.789 | -2.591 | 4 | 2 | 0 | 0
1.4301 | 4 | OWR1.0 | EVG30W30 | 2 | 60 | 4.3 | -3.374 | -18.164 | -3.374 | 4 | 2 | 0 | 0
1.4301 | 4 | OWR1.0 | EVG30W30 | 2 | 61.08 | 4.3 | -3.501 | -17.896 | -3.501 | 4 | 2 | 0 | 0
1.4301 | 4 | OWR1.0 | EVG30W30 | 2 | 80.23 | 4.9 | -6.079 | -10.553 | -6.079 | 4 | 2 | 0 | 0
1.4301 | 4 | OWR1.0 | EVG30W30 | 2 | 90 | 5.4 | 0 | -8.488 | -8.488 | 4 | 2 | 0 | 0
1.4301 | 4 | OWR1.0 | EVG30W30 | 2 | 104.93 | 6.3 | 0 | -5.621 | -5.621 | 4 | 2 | 0 | 0
1.4301 | 4 | OWR1.0 | EVG30W30 | 2 | 105 | 6.3 | 0 | -5.719 | -5.719 | 4 | 2 | 0 | 0
1.4301 | 4 | OWR1.0 | EVG30W30 | 2 | 118.99 | 7.9 | 0 | -3.902 | -3.902 | 4 | 2 | 0 | 0
1.4301 | 4 | OWR1.0 | EVG30W30 | 2 | 120 | 8.1 | 0 | -3.556 | -3.556 | 4 | 2 | 0 | 0
1.4301 | 4 | OWR1.0 | EVG30W30 | 2 | 133.97 | 10.5 | 0 | -2.531 | -2.531 | 4 | 2 | 0 | 0
1.4301 | 4 | OWR1.0 | EVG30W30 | 2 | 135 | 10.5 | 0 | -2.255 | -2.255 | 4 | 2 | 0 | 0
1.4301 | 4 | OWR1.0 | EVG30W30 | 2 | 149.99 | 15.8 | 0 | -1.415 | -1.415 | 4 | 2 | 0 | 0
1.4301 | 4 | OWR1.0 | EVG30W30 | 2 | 150 | 15.9 | 0 | -1.705 | -1.705 | 4 | 2 | 0 | 0
1.4301 | 4 | OWR1.0 | EVG30W30 | 2 | 165.36 | 31.2 | 0 | -0.602 | -0.602 | 4 | 2 | 0 | 0
1.4301 | 4 | OWR1.0 | EVG40W30 | 2 | 83.58 | 6.3 | -7.207 | -10.845 | -7.207 | 4 | 2 | 0 | 0
1.4301 | 4 | OWR1.0 | EVG40W30 | 2 | 92.29 | 6.9 | 0 | -8.574 | -8.574 | 4 | 2 | 0 | 0
1.4301 | 4 | OWR1.0 | EVG40W30 | 2 | 96.74 | 7.3 | 0 | -7.666 | -7.666 | 4 | 2 | 0 | 0
1.4301 | 4 | OWR1.0 | EVG40W30 | 2 | 101.55 | 7.8 | 0 | -6.787 | -6.787 | 4 | 2 | 0 | 0
1.4301 | 4 | OWR1.0 | EVG40W30 | 2 | 105 | 8.3 | 0 | -6.173 | -6.173 | 4 | 2 | 0 | 0
1.4301 | 4 | OWR1.0 | EVG40W30 | 2 | 106.65 | 8.3 | 0 | -5.947 | -5.947 | 4 | 2 | 0 | 0
1.4301 | 4 | OWR1.0 | EVG40W30 | 2 | 112.02 | 9 | 0 | -5.15 | -5.15 | 4 | 2 | 0 | 0
1.4301 | 4 | OWR1.0 | EVG40W30 | 2 | 117.87 | 9.5 | 0 | -4.293 | -4.293 | 4 | 2 | 0 | 0
1.4301 | 4 | OWR1.0 | EVG40W30 | 2 | 120 | 9.8 | 0 | -4.088 | -4.088 | 4 | 2 | 0 | 0
1.4301 | 4 | OWR1.0 | EVG40W30 | 2 | 123.22 | 10.4 | 0 | -3.686 | -3.686 | 4 | 2 | 0 | 0
1.4301 | 4 | OWR1.0 | EVG40W30 | 2 | 128.77 | 11.5 | 0 | -3.123 | -3.123 | 4 | 2 | 0 | 0
1.4301 | 4 | OWR1.0 | EVG40W30 | 2 | 134.47 | 13 | 0 | -2.606 | -2.606 | 4 | 2 | 0 | 0
1.4301 | 4 | OWR1.0 | EVG40W30 | 2 | 135 | 13 | 0 | -2.553 | -2.553 | 4 | 2 | 0 | 0
1.4301 | 4 | OWR1.0 | EVG40W30 | 2 | 140.27 | 14.9 | 0 | -2.136 | -2.136 | 4 | 2 | 0 | 0
1.4301 | 4 | OWR1.0 | EVG40W30 | 2 | 146.14 | 17.4 | 0 | -1.712 | -1.712 | 4 | 2 | 0 | 0
1.4301 | 4 | OWR1.0 | EVG40W30 | 2 | 150 | 19.7 | 0 | -1.446 | -1.446 | 4 | 2 | 0 | 0
1.4301 | 4 | OWR1.0 | EVG40W30 | 2 | 152.06 | 21 | 0 | -1.329 | -1.329 | 4 | 2 | 0 | 0
1.4301 | 4 | OWR1.0 | EVG40W30 | 2 | 157.83 | 26.9 | 0 | -1.005 | -1.005 | 4 | 2 | 0 | 0
1.4301 | 4 | OWR1.0 | EVG40W30 | 2 | 163.37 | 36.3 | 0 | -0.717 | -0.717 | 4 | 2 | 0 | 0
1.4301 | 4 | OWR1.0 | EVG40W30 | 2 | 168.93 | 55.1 | 0 | -0.449 | -0.449 | 4 | 2 | 0 | 0
1.4301 | 4 | OWR1.0 | EVG40W30 | 2 | 174.42 | 125.7 | 0 | -0.215 | -0.215 | 4 | 2 | 0 | 0
1.4301 | 4 | OWR4.0 | EVG24W30 | 2 | 62.96 | 3.6 | -3.819 | -15.512 | -3.819 | 4 | 2 | 0 | 0
1.4301 | 4 | OWR4.0 | EVG24W30 | 2 | 69.91 | 3.8 | -4.572 | -12.818 | -4.572 | 4 | 2 | 0 | 0
1.4301 | 4 | OWR4.0 | EVG24W30 | 2 | 90 | 4.8 | 0 | -7.89 | -7.89 | 4 | 2 | 0 | 0
1.4301 | 4 | OWR4.0 | EVG24W30 | 2 | 95.98 | 5.1 | 0 | -6.599 | -6.599 | 4 | 2 | 0 | 0
1.4301 | 4 | OWR4.0 | EVG24W30 | 2 | 105 | 5.7 | 0 | -5.452 | -5.452 | 4 | 2 | 0 | 0
1.4301 | 4 | OWR4.0 | EVG24W30 | 2 | 105.37 | 5.7 | 0 | -5.265 | -5.265 | 4 | 2 | 0 | 0
1.4301 | 4 | OWR4.0 | EVG24W30 | 2 | 126.36 | 8 | 0 | -3.069 | -3.069 | 4 | 2 | 0 | 0
1.4301 | 4 | OWR4.0 | EVG24W30 | 2 | 135 | 10.1 | 0 | -2.173 | -2.173 | 4 | 2 | 0 | 0
1.4301 | 4 | OWR4.0 | EVG24W30 | 2 | 137.26 | 10.1 | 0 | -2.215 | -2.215 | 4 | 2 | 0 | 0
1.4301 | 4 | OWR4.0 | EVG24W30 | 2 | 150 | 14.7 | 0 | -1.501 | -1.501 | 4 | 2 | 0 | 0
1.4301 | 4 | OWR4.0 | EVG24W30 | 2 | 159.23 | 20.3 | 0 | -0.894 | -0.894 | 4 | 2 | 0 | 0
1.4301 | 4 | OWR4.0 | EVG24W30 | 2 | 170.3 | 43.4 | 0 | -0.382 | -0.382 | 4 | 2 | 0 | 0
1.4301 | 4 | OWR4.0 | EVG30W30 | 2 | 69.25 | 4.8 | -4.518 | -14.281 | -4.518 | 4 | 2 | 0 | 0
1.4301 | 4 | OWR4.0 | EVG30W30 | 2 | 75 | 5.1 | -5.305 | -12.159 | -5.305 | 4 | 2 | 0 | 0
1.4301 | 4 | OWR4.0 | EVG30W30 | 2 | 77.31 | 5.1 | -5.65 | -11.446 | -5.65 | 4 | 2 | 0 | 0
1.4301 | 4 | OWR4.0 | EVG30W30 | 2 | 90 | 5.7 | 0 | -8.54 | -8.54 | 4 | 2 | 0 | 0
1.4301 | 4 | OWR4.0 | EVG30W30 | 2 | 105 | 6.8 | 0 | -5.794 | -5.794 | 4 | 2 | 0 | 0
1.4301 | 4 | OWR4.0 | EVG30W30 | 2 | 106.92 | 6.8 | 0 | -5.38 | -5.38 | 4 | 2 | 0 | 0
1.4301 | 4 | OWR4.0 | EVG30W30 | 2 | 118.42 | 8 | 0 | -3.982 | -3.982 | 4 | 2 | 0 | 0
1.4301 | 4 | OWR4.0 | EVG30W30 | 2 | 120 | 8.3 | 0 | -3.608 | -3.608 | 4 | 2 | 0 | 0
1.4301 | 4 | OWR4.0 | EVG30W30 | 2 | 130.45 | 10.1 | 0 | -2.833 | -2.833 | 4 | 2 | 0 | 0
1.4301 | 4 | OWR4.0 | EVG30W30 | 2 | 135 | 10.1 | 0 | -2.217 | -2.217 | 4 | 2 | 0 | 0
1.4301 | 4 | OWR4.0 | EVG30W30 | 2 | 142.97 | 13.4 | 0 | -1.871 | -1.871 | 4 | 2 | 0 | 0
1.4301 | 4 | OWR4.0 | EVG30W30 | 2 | 150 | 17.1 | 0 | -1.618 | -1.618 | 4 | 2 | 0 | 0
1.4301 | 4 | OWR4.0 | EVG30W30 | 2 | 155.94 | 20.3 | 0 | -1.078 | -1.078 | 4 | 2 | 0 | 0
1.4301 | 4 | OWR4.0 | EVG30W30 | 2 | 168.27 | 40.8 | 0 | -0.471 | -0.471 | 4 | 2 | 0 | 0
1.4301 | 4 | OWR4.0 | EVG40W30 | 2 | 87.28 | 6.9 | -8.249 | -9.911 | -8.249 | 4 | 2 | 0 | 0
1.4301 | 4 | OWR4.0 | EVG40W30 | 2 | 90 | 7.1 | 0 | -9.209 | -9.209 | 4 | 2 | 0 | 0
1.4301 | 4 | OWR4.0 | EVG40W30 | 2 | 96.56 | 7.5 | 0 | -7.737 | -7.737 | 4 | 2 | 0 | 0
1.4301 | 4 | OWR4.0 | EVG40W30 | 2 | 101.38 | 7.9 | 0 | -6.829 | -6.829 | 4 | 2 | 0 | 0
1.4301 | 4 | OWR4.0 | EVG40W30 | 2 | 105 | 8.5 | 0 | -6.195 | -6.195 | 4 | 2 | 0 | 0
1.4301 | 4 | OWR4.0 | EVG40W30 | 2 | 106.47 | 8.5 | 0 | -5.97 | -5.97 | 4 | 2 | 0 | 0
1.4301 | 4 | OWR4.0 | EVG40W30 | 2 | 111.77 | 9 | 0 | -5.159 | -5.159 | 4 | 2 | 0 | 0
1.4301 | 4 | OWR4.0 | EVG40W30 | 2 | 117.13 | 9.8 | 0 | -4.45 | -4.45 | 4 | 2 | 0 | 0
1.4301 | 4 | OWR4.0 | EVG40W30 | 2 | 120 | 10.2 | 0 | -4.107 | -4.107 | 4 | 2 | 0 | 0
1.4301 | 4 | OWR4.0 | EVG40W30 | 2 | 122.66 | 10.7 | 0 | -3.801 | -3.801 | 4 | 2 | 0 | 0
1.4301 | 4 | OWR4.0 | EVG40W30 | 2 | 128.28 | 11.8 | 0 | -3.215 | -3.215 | 4 | 2 | 0 | 0
1.4301 | 4 | OWR4.0 | EVG40W30 | 2 | 134.03 | 13.2 | 0 | -2.679 | -2.679 | 4 | 2 | 0 | 0
1.4301 | 4 | OWR4.0 | EVG40W30 | 2 | 135 | 13.2 | 0 | -2.593 | -2.593 | 4 | 2 | 0 | 0
1.4301 | 4 | OWR4.0 | EVG40W30 | 2 | 139.85 | 15 | 0 | -2.194 | -2.194 | 4 | 2 | 0 | 0
1.4301 | 4 | OWR4.0 | EVG40W30 | 2 | 145.73 | 17.4 | 0 | -1.757 | -1.757 | 4 | 2 | 0 | 0
1.4301 | 4 | OWR4.0 | EVG40W30 | 2 | 150 | 19.8 | 0 | -1.469 | -1.469 | 4 | 2 | 0 | 0
1.4301 | 4 | OWR4.0 | EVG40W30 | 2 | 151.6 | 20.7 | 0 | -1.368 | -1.368 | 4 | 2 | 0 | 0
1.4301 | 4 | OWR4.0 | EVG40W30 | 2 | 157.44 | 25.8 | 0 | -1.023 | -1.023 | 4 | 2 | 0 | 0
1.4301 | 4 | OWR4.0 | EVG40W30 | 2 | 163.25 | 34.3 | 0 | -0.718 | -0.718 | 4 | 2 | 0 | 0
1.4301 | 4 | OWR4.0 | EVG40W30 | 2 | 168.84 | 51.9 | 0 | -0.453 | -0.453 | 4 | 2 | 0 | 0
1.4301 | 4 | OWR4.0 | EVG40W30 | 2 | 174.36 | 114 | 0 | -0.217 | -0.217 | 4 | 2 | 0 | 0
1.4301 | 4.5 | OWR1.0 | EVG30W30 | 1 | 180 | 2.25 | -0.411 | -57.286 | -0.411 | 4 | 2 | 0 | 0
1.4301 | 4.5 | OWR1.0 | EVG30W30 | 2 | 30 | 4 | -0.411 | -57.286 | -0.411 | 4 | 2 | 0 | 0
1.4301 | 4.5 | OWR1.0 | EVG30W30 | 2 | 30.22 | 4 | -0.438 | -57.024 | -0.438 | 4 | 2 | 0 | 0
1.4301 | 4.5 | OWR1.0 | EVG30W30 | 2 | 33.46 | 4 | -0.797 | -49.761 | -0.797 | 4 | 2 | 0 | 0
1.4301 | 4.5 | OWR1.0 | EVG30W30 | 2 | 37.76 | 4 | -1.327 | -41.424 | -1.327 | 4 | 2 | 0 | 0
1.4301 | 4.5 | OWR1.0 | EVG30W30 | 2 | 42.93 | 4 | -1.937 | -33.998 | -1.937 | 4 | 2 | 0 | 0
1.4301 | 4.5 | OWR1.0 | EVG30W30 | 2 | 45 | 4 | -2.186 | -31.641 | -2.186 | 4 | 2 | 0 | 0
1.4301 | 4.5 | OWR1.0 | EVG30W30 | 2 | 49.2 | 4 | -2.679 | -27.209 | -2.679 | 4 | 2 | 0 | 0
1.4301 | 4.5 | OWR1.0 | EVG30W30 | 2 | 64.19 | 4.2 | -4.41 | -17.165 | -4.41 | 4 | 2 | 0 | 0
1.4301 | 4.5 | OWR1.0 | EVG30W30 | 2 | 83.62 | 4.9 | -7.234 | -10.318 | -7.234 | 4 | 2 | 0 | 0
1.4301 | 4.5 | OWR1.0 | EVG30W30 | 2 | 95.01 | 5.6 | 0 | -7.813 | -7.813 | 4 | 2 | 0 | 0
1.4301 | 4.5 | OWR1.0 | EVG30W30 | 2 | 105 | 6.8 | 0 | -6.227 | -6.227 | 4 | 2 | 0 | 0
1.4301 | 4.5 | OWR1.0 | EVG30W30 | 2 | 107.98 | 6.8 | 0 | -5.683 | -5.683 | 4 | 2 | 0 | 0
1.4301 | 4.5 | OWR1.0 | EVG30W30 | 2 | 120 | 8.3 | 0 | -3.948 | -3.948 | 4 | 2 | 0 | 0
1.4301 | 4.5 | OWR1.0 | EVG30W30 | 2 | 121.81 | 8.5 | 0 | -3.969 | -3.969 | 4 | 2 | 0 | 0
1.4301 | 4.5 | OWR1.0 | EVG30W30 | 2 | 135 | 11.5 | 0 | -2.501 | -2.501 | 4 | 2 | 0 | 0
1.4301 | 4.5 | OWR1.0 | EVG30W30 | 2 | 136.47 | 11.5 | 0 | -2.577 | -2.577 | 4 | 2 | 0 | 0
1.4301 | 4.5 | OWR1.0 | EVG30W30 | 2 | 150 | 16.7 | 0 | -1.823 | -1.823 | 4 | 2 | 0 | 0
1.4301 | 4.5 | OWR1.0 | EVG30W30 | 2 | 151.42 | 17.3 | 0 | -1.481 | -1.481 | 4 | 2 | 0 | 0
1.4301 | 4.5 | OWR1.0 | EVG30W30 | 2 | 166.21 | 34.2 | 0 | -0.629 | -0.629 | 4 | 2 | 0 | 0
1.4301 | 4.5 | OWR1.0 | EVG40W30 | 2 | 82.87 | 6.4 | -7.664 | -11.769 | -7.664 | 4 | 2 | 0 | 0
1.4301 | 4.5 | OWR1.0 | EVG40W30 | 2 | 90 | 6.9 | 0 | -9.784 | -9.784 | 4 | 2 | 0 | 0
1.4301 | 4.5 | OWR1.0 | EVG40W30 | 2 | 101.27 | 7.8 | 0 | -7.323 | -7.323 | 4 | 2 | 0 | 0
1.4301 | 4.5 | OWR1.0 | EVG40W30 | 2 | 105 | 8.3 | 0 | -6.653 | -6.653 | 4 | 2 | 0 | 0
1.4301 | 4.5 | OWR1.0 | EVG40W30 | 2 | 106.36 | 8.3 | 0 | -6.423 | -6.423 | 4 | 2 | 0 | 0
1.4301 | 4.5 | OWR1.0 | EVG40W30 | 2 | 111.58 | 9 | 0 | -5.605 | -5.605 | 4 | 2 | 0 | 0
1.4301 | 4.5 | OWR1.0 | EVG40W30 | 2 | 117.02 | 9.8 | 0 | -4.841 | -4.841 | 4 | 2 | 0 | 0
1.4301 | 4.5 | OWR1.0 | EVG40W30 | 2 | 120 | 10.3 | 0 | -4.457 | -4.457 | 4 | 2 | 0 | 0
1.4301 | 4.5 | OWR1.0 | EVG40W30 | 2 | 122.62 | 10.7 | 0 | -4.139 | -4.139 | 4 | 2 | 0 | 0
1.4301 | 4.5 | OWR1.0 | EVG40W30 | 2 | 128.32 | 11.9 | 0 | -3.501 | -3.501 | 4 | 2 | 0 | 0
1.4301 | 4.5 | OWR1.0 | EVG40W30 | 2 | 134.11 | 13.3 | 0 | -2.923 | -2.923 | 4 | 2 | 0 | 0
1.4301 | 4.5 | OWR1.0 | EVG40W30 | 2 | 135 | 13.3 | 0 | -2.84 | -2.84 | 4 | 2 | 0 | 0
1.4301 | 4.5 | OWR1.0 | EVG40W30 | 2 | 139.94 | 15.1 | 0 | -2.4 | -2.4 | 4 | 2 | 0 | 0
1.4301 | 4.5 | OWR1.0 | EVG40W30 | 2 | 145.8 | 17.6 | 0 | -1.93 | -1.93 | 4 | 2 | 0 | 0
1.4301 | 4.5 | OWR1.0 | EVG40W30 | 2 | 150 | 20 | 0 | -1.622 | -1.622 | 4 | 2 | 0 | 0
1.4301 | 4.5 | OWR1.0 | EVG40W30 | 2 | 151.67 | 20.9 | 0 | -1.509 | -1.509 | 4 | 2 | 0 | 0
1.4301 | 4.5 | OWR1.0 | EVG40W30 | 2 | 157.52 | 26 | 0 | -1.131 | -1.131 | 4 | 2 | 0 | 0
1.4301 | 4.5 | OWR1.0 | EVG40W30 | 2 | 163.31 | 34.2 | 0 | -0.793 | -0.793 | 4 | 2 | 0 | 0
1.4301 | 4.5 | OWR1.0 | EVG40W30 | 2 | 168.97 | 51.4 | 0 | -0.498 | -0.498 | 4 | 2 | 0 | 0
1.4301 | 4.5 | OWR1.0 | EVG40W30 | 2 | 174.37 | 112.7 | 0 | -0.242 | -0.242 | 4 | 2 | 0 | 0
1.4301 | 4.5 | OWR1.0 | EVG50W30 | 2 | 80.26 | 7.7 | -7.453 | -13.831 | -7.453 | 4 | 2 | 0 | 0
1.4301 | 4.5 | OWR1.0 | EVG50W30 | 2 | 83.93 | 8.2 | -8.53 | -12.723 | -8.53 | 4 | 2 | 0 | 0
1.4301 | 4.5 | OWR1.0 | EVG50W30 | 2 | 88.09 | 8.5 | -9.934 | -11.429 | -9.934 | 4 | 2 | 0 | 0
1.4301 | 4.5 | OWR1.0 | EVG50W30 | 2 | 90 | 8.7 | 0 | -10.837 | -10.837 | 4 | 2 | 0 | 0
1.4301 | 4.5 | OWR1.0 | EVG50W30 | 2 | 92.89 | 8.9 | 0 | -10.085 | -10.085 | 4 | 2 | 0 | 0
1.4301 | 4.5 | OWR1.0 | EVG50W30 | 2 | 98.13 | 9.2 | 0 | -8.637 | -8.637 | 4 | 2 | 0 | 0
1.4301 | 4.5 | OWR1.0 | EVG50W30 | 2 | 102.92 | 9.7 | 0 | -7.623 | -7.623 | 4 | 2 | 0 | 0
1.4301 | 4.5 | OWR1.0 | EVG50W30 | 2 | 105 | 9.7 | 0 | -7.243 | -7.243 | 4 | 2 | 0 | 0
1.4301 | 4.5 | OWR1.0 | EVG50W30 | 2 | 108.13 | 10.3 | 0 | -6.641 | -6.641 | 4 | 2 | 0 | 0
1.4301 | 4.5 | OWR1.0 | EVG50W30 | 2 | 113.68 | 11.1 | 0 | -5.714 | -5.714 | 4 | 2 | 0 | 0
1.4301 | 4.5 | OWR1.0 | EVG50W30 | 2 | 119.5 | 12.2 | 0 | -4.851 | -4.851 | 4 | 2 | 0 | 0
1.4301 | 4.5 | OWR1.0 | EVG50W30 | 2 | 120 | 12.2 | 0 | -4.719 | -4.719 | 4 | 2 | 0 | 0
1.4301 | 4.5 | OWR1.0 | EVG50W30 | 2 | 125.92 | 13.1 | 0 | -3.926 | -3.926 | 4 | 2 | 0 | 0
1.4301 | 4.5 | OWR1.0 | EVG50W30 | 2 | 131.71 | 14.6 | 0 | -3.28 | -3.28 | 4 | 2 | 0 | 0
1.4301 | 4.5 | OWR1.0 | EVG50W30 | 2 | 135 | 16.6 | 0 | -2.951 | -2.951 | 4 | 2 | 0 | 0
1.4301 | 4.5 | OWR1.0 | EVG50W30 | 2 | 137.7 | 16.6 | 0 | -2.684 | -2.684 | 4 | 2 | 0 | 0
1.4301 | 4.5 | OWR1.0 | EVG50W30 | 2 | 143.84 | 19.2 | 0 | -2.139 | -2.139 | 4 | 2 | 0 | 0
1.4301 | 4.5 | OWR1.0 | EVG50W30 | 2 | 150 | 23 | 0 | -1.667 | -1.667 | 4 | 2 | 0 | 0
1.4301 | 4.5 | OWR1.0 | EVG50W30 | 2 | 150.07 | 23.1 | 0 | -1.653 | -1.653 | 4 | 2 | 0 | 0
1.4301 | 4.5 | OWR1.0 | EVG50W30 | 2 | 156.34 | 28.7 | 0 | -1.22 | -1.22 | 4 | 2 | 0 | 0
1.4301 | 4.5 | OWR1.0 | EVG50W30 | 2 | 162.25 | 39.1 | 0 | -0.878 | -0.878 | 4 | 2 | 0 | 0
1.4301 | 4.5 | OWR1.0 | EVG50W30 | 2 | 168.12 | 57.9 | 0 | -0.551 | -0.551 | 4 | 2 | 0 | 0
1.4301 | 4.5 | OWR1.0 | EVG50W30 | 2 | 173.89 | 124.7 | 0 | -0.267 | -0.267 | 4 | 2 | 0 | 0
1.4301 | 4.5 | OWR4.0 | EVG30W30 | 1 | 180 | 2.25 | -0.262 | -57.788 | -0.262 | 4 | 2 | 0 | 0
1.4301 | 4.5 | OWR4.0 | EVG30W30 | 2 | 30 | 4.3 | -0.262 | -57.788 | -0.262 | 4 | 2 | 0 | 0
1.4301 | 4.5 | OWR4.0 | EVG30W30 | 2 | 31.62 | 4.3 | -0.468 | -54.518 | -0.468 | 4 | 2 | 0 | 0
1.4301 | 4.5 | OWR4.0 | EVG30W30 | 2 | 34.66 | 4.3 | -0.848 | -47.796 | -0.848 | 4 | 2 | 0 | 0
1.4301 | 4.5 | OWR4.0 | EVG30W30 | 2 | 38.41 | 4.3 | -1.322 | -40.915 | -1.322 | 4 | 2 | 0 | 0
1.4301 | 4.5 | OWR4.0 | EVG30W30 | 2 | 42.7 | 4.3 | -1.849 | -34.676 | -1.849 | 4 | 2 | 0 | 0
1.4301 | 4.5 | OWR4.0 | EVG30W30 | 2 | 45 | 4.3 | -2.127 | -32.08 | -2.127 | 4 | 2 | 0 | 0
1.4301 | 4.5 | OWR4.0 | EVG30W30 | 2 | 47.44 | 4.3 | -2.419 | -29.211 | -2.419 | 4 | 2 | 0 | 0
1.4301 | 4.5 | OWR4.0 | EVG30W30 | 2 | 72.89 | 4.9 | -5.561 | -13.76 | -5.561 | 4 | 2 | 0 | 0
1.4301 | 4.5 | OWR4.0 | EVG30W30 | 2 | 75 | 4.9 | -5.869 | -12.939 | -5.869 | 4 | 2 | 0 | 0
1.4301 | 4.5 | OWR4.0 | EVG30W30 | 2 | 90 | 5.7 | 0 | -9.16 | -9.16 | 4 | 2 | 0 | 0
1.4301 | 4.5 | OWR4.0 | EVG30W30 | 2 | 90.4 | 5.7 | 0 | -8.808 | -8.808 | 4 | 2 | 0 | 0
1.4301 | 4.5 | OWR4.0 | EVG30W30 | 2 | 100.11 | 6.4 | 0 | -6.924 | -6.924 | 4 | 2 | 0 | 0
1.4301 | 4.5 | OWR4.0 | EVG30W30 | 2 | 105 | 6.4 | 0 | -6.304 | -6.304 | 4 | 2 | 0 | 0
1.4301 | 4.5 | OWR4.0 | EVG30W30 | 2 | 120 | 8.6 | 0 | -4.007 | -4.007 | 4 | 2 | 0 | 0
1.4301 | 4.5 | OWR4.0 | EVG30W30 | 2 | 121.55 | 8.8 | 0 | -4.021 | -4.021 | 4 | 2 | 0 | 0
1.4301 | 4.5 | OWR4.0 | EVG30W30 | 2 | 133.2 | 11.1 | 0 | -2.872 | -2.872 | 4 | 2 | 0 | 0
1.4301 | 4.5 | OWR4.0 | EVG30W30 | 2 | 135 | 11.1 | 0 | -2.476 | -2.476 | 4 | 2 | 0 | 0
1.4301 | 4.5 | OWR4.0 | EVG30W30 | 2 | 145.17 | 14.9 | 0 | -1.915 | -1.915 | 4 | 2 | 0 | 0
1.4301 | 4.5 | OWR4.0 | EVG30W30 | 2 | 150 | 17.8 | 0 | -1.74 | -1.74 | 4 | 2 | 0 | 0
1.4301 | 4.5 | OWR4.0 | EVG30W30 | 2 | 169.1 | 46 | 0 | -0.49 | -0.49 | 4 | 2 | 0 | 0
1.4301 | 4.5 | OWR4.0 | EVG40W30 | 2 | 82.24 | 6.6 | -7.563 | -12.024 | -7.563 | 4 | 2 | 0 | 0
1.4301 | 4.5 | OWR4.0 | EVG40W30 | 2 | 86.06 | 6.9 | -8.521 | -10.92 | -8.521 | 4 | 2 | 0 | 0
1.4301 | 4.5 | OWR4.0 | EVG40W30 | 2 | 90 | 7.1 | 0 | -9.841 | -9.841 | 4 | 2 | 0 | 0
1.4301 | 4.5 | OWR4.0 | EVG40W30 | 2 | 90.31 | 7.1 | 0 | -9.751 | -9.751 | 4 | 2 | 0 | 0
1.4301 | 4.5 | OWR4.0 | EVG40W30 | 2 | 98.77 | 7.8 | 0 | -7.853 | -7.853 | 4 | 2 | 0 | 0
1.4301 | 4.5 | OWR4.0 | EVG40W30 | 2 | 103.29 | 8.2 | 0 | -6.992 | -6.992 | 4 | 2 | 0 | 0
1.4301 | 4.5 | OWR4.0 | EVG40W30 | 2 | 105 | 8.2 | 0 | -6.678 | -6.678 | 4 | 2 | 0 | 0
1.4301 | 4.5 | OWR4.0 | EVG40W30 | 2 | 108.01 | 8.8 | 0 | -6.184 | -6.184 | 4 | 2 | 0 | 0
1.4301 | 4.5 | OWR4.0 | EVG40W30 | 2 | 117.79 | 10.1 | 0 | -4.739 | -4.739 | 4 | 2 | 0 | 0
1.4301 | 4.5 | OWR4.0 | EVG40W30 | 2 | 120 | 10.5 | 0 | -4.46 | -4.46 | 4 | 2 | 0 | 0
1.4301 | 4.5 | OWR4.0 | EVG40W30 | 2 | 122.83 | 10.9 | 0 | -4.113 | -4.113 | 4 | 2 | 0 | 0
1.4301 | 4.5 | OWR4.0 | EVG40W30 | 2 | 133.2 | 13.3 | 0 | -3.007 | -3.007 | 4 | 2 | 0 | 0
1.4301 | 4.5 | OWR4.0 | EVG40W30 | 2 | 135 | 13.3 | 0 | -2.838 | -2.838 | 4 | 2 | 0 | 0
1.4301 | 4.5 | OWR4.0 | EVG40W30 | 2 | 138.49 | 15 | 0 | -2.523 | -2.523 | 4 | 2 | 0 | 0
1.4301 | 4.5 | OWR4.0 | EVG40W30 | 2 | 143.81 | 17.1 | 0 | -2.083 | -2.083 | 4 | 2 | 0 | 0
1.4301 | 4.5 | OWR4.0 | EVG40W30 | 2 | 149.16 | 19.9 | 0 | -1.683 | -1.683 | 4 | 2 | 0 | 0
1.4301 | 4.5 | OWR4.0 | EVG40W30 | 2 | 150 | 20.5 | 0 | -1.622 | -1.622 | 4 | 2 | 0 | 0
1.4301 | 4.5 | OWR4.0 | EVG40W30 | 2 | 154.51 | 23.9 | 0 | -1.32 | -1.32 | 4 | 2 | 0 | 0
1.4301 | 4.5 | OWR4.0 | EVG40W30 | 2 | 159.76 | 29.8 | 0 | -0.998 | -0.998 | 4 | 2 | 0 | 0
1.4301 | 4.5 | OWR4.0 | EVG40W30 | 2 | 164.91 | 39.7 | 0 | -0.709 | -0.709 | 4 | 2 | 0 | 0
1.4301 | 4.5 | OWR4.0 | EVG40W30 | 2 | 170.01 | 60.3 | 0 | -0.447 | -0.447 | 4 | 2 | 0 | 0
1.4301 | 4.5 | OWR4.0 | EVG40W30 | 2 | 175 | 135.3 | 0 | -0.213 | -0.213 | 4 | 2 | 0 | 0
1.4301 | 4.5 | OWR4.0 | EVG50W30 | 2 | 81.4 | 8.2 | -7.9 | -13.695 | -7.9 | 4 | 2 | 0 | 0
1.4301 | 4.5 | OWR4.0 | EVG50W30 | 2 | 85.27 | 8.4 | -9.009 | -12.36 | -9.009 | 4 | 2 | 0 | 0
1.4301 | 4.5 | OWR4.0 | EVG50W30 | 2 | 89.56 | 8.7 | -10.569 | -10.971 | -10.569 | 4 | 2 | 0 | 0
1.4301 | 4.5 | OWR4.0 | EVG50W30 | 2 | 90 | 8.7 | 0 | -10.857 | -10.857 | 4 | 2 | 0 | 0
1.4301 | 4.5 | OWR4.0 | EVG50W30 | 2 | 93.87 | 9.1 | 0 | -9.786 | -9.786 | 4 | 2 | 0 | 0
1.4301 | 4.5 | OWR4.0 | EVG50W30 | 2 | 98.55 | 9.5 | 0 | -8.613 | -8.613 | 4 | 2 | 0 | 0
1.4301 | 4.5 | OWR4.0 | EVG50W30 | 2 | 103.25 | 9.9 | 0 | -7.579 | -7.579 | 4 | 2 | 0 | 0
1.4301 | 4.5 | OWR4.0 | EVG50W30 | 2 | 105 | 9.9 | 0 | -7.235 | -7.235 | 4 | 2 | 0 | 0
1.4301 | 4.5 | OWR4.0 | EVG50W30 | 2 | 108.11 | 10.5 | 0 | -6.657 | -6.657 | 4 | 2 | 0 | 0
1.4301 | 4.5 | OWR4.0 | EVG50W30 | 2 | 113.27 | 11.2 | 0 | -5.767 | -5.767 | 4 | 2 | 0 | 0
1.4301 | 4.5 | OWR4.0 | EVG50W30 | 2 | 118.48 | 12.1 | 0 | -4.964 | -4.964 | 4 | 2 | 0 | 0
1.4301 | 4.5 | OWR4.0 | EVG50W30 | 2 | 120 | 12.4 | 0 | -4.754 | -4.754 | 4 | 2 | 0 | 0
1.4301 | 4.5 | OWR4.0 | EVG50W30 | 2 | 123.86 | 13.1 | 0 | -4.237 | -4.237 | 4 | 2 | 0 | 0
1.4301 | 4.5 | OWR4.0 | EVG50W30 | 2 | 129.3 | 14.5 | 0 | -3.591 | -3.591 | 4 | 2 | 0 | 0
1.4301 | 4.5 | OWR4.0 | EVG50W30 | 2 | 134.87 | 16.1 | 0 | -2.997 | -2.997 | 4 | 2 | 0 | 0
1.4301 | 4.5 | OWR4.0 | EVG50W30 | 2 | 135 | 16.1 | 0 | -2.983 | -2.983 | 4 | 2 | 0 | 0
1.4301 | 4.5 | OWR4.0 | EVG50W30 | 2 | 140.54 | 18.2 | 0 | -2.456 | -2.456 | 4 | 2 | 0 | 0
1.4301 | 4.5 | OWR4.0 | EVG50W30 | 2 | 146.25 | 21.1 | 0 | -1.971 | -1.971 | 4 | 2 | 0 | 0
1.4301 | 4.5 | OWR4.0 | EVG50W30 | 2 | 150 | 23.7 | 0 | -1.68 | -1.68 | 4 | 2 | 0 | 0
1.4301 | 4.5 | OWR4.0 | EVG50W30 | 2 | 151.98 | 25.1 | 0 | -1.536 | -1.536 | 4 | 2 | 0 | 0
1.4301 | 4.5 | OWR4.0 | EVG50W30 | 2 | 157.7 | 31 | 0 | -1.149 | -1.149 | 4 | 2 | 0 | 0
1.4301 | 4.5 | OWR4.0 | EVG50W30 | 2 | 163.37 | 41.1 | 0 | -0.807 | -0.807 | 4 | 2 | 0 | 0
1.4301 | 4.5 | OWR4.0 | EVG50W30 | 2 | 168.94 | 62.5 | 0 | -0.508 | -0.508 | 4 | 2 | 0 | 0
1.4301 | 4.5 | OWR4.0 | EVG50W30 | 2 | 174.37 | 137.7 | 0 | -0.245 | -0.245 | 4 | 2 | 0 | 0
1.4301 | 5 | OWR1.0 | EVG30W30 | 2 | 52.45 | 3.8 | -3.59 | -25.442 | -3.59 | 4 | 2 | 0 | 0
1.4301 | 5 | OWR1.0 | EVG30W30 | 2 | 59.65 | 3.9 | -4.408 | -20.437 | -4.408 | 4 | 2 | 0 | 0
1.4301 | 5 | OWR1.0 | EVG30W30 | 2 | 60 | 3.9 | -4.45 | -19.993 | -4.45 | 4 | 2 | 0 | 0
1.4301 | 5 | OWR1.0 | EVG30W30 | 2 | 87.03 | 4.9 | -8.523 | -10.088 | -8.523 | 4 | 2 | 0 | 0
1.4301 | 5 | OWR1.0 | EVG30W30 | 2 | 90 | 5.1 | 0 | -9.657 | -9.657 | 4 | 2 | 0 | 0
1.4301 | 5 | OWR1.0 | EVG30W30 | 2 | 98.55 | 5.7 | 0 | -7.662 | -7.662 | 4 | 2 | 0 | 0
1.4301 | 5 | OWR1.0 | EVG30W30 | 2 | 120 | 8.4 | 0 | -4.327 | -4.327 | 4 | 2 | 0 | 0
1.4301 | 5 | OWR1.0 | EVG30W30 | 2 | 124.39 | 9.1 | 0 | -4.021 | -4.021 | 4 | 2 | 0 | 0
1.4301 | 5 | OWR1.0 | EVG30W30 | 2 | 135 | 12.3 | 0 | -2.755 | -2.755 | 4 | 2 | 0 | 0
1.4301 | 5 | OWR1.0 | EVG30W30 | 2 | 138.42 | 12.3 | 0 | -2.65 | -2.65 | 4 | 2 | 0 | 0
1.4301 | 5 | OWR1.0 | EVG30W30 | 2 | 150 | 17.4 | 0 | -1.947 | -1.947 | 4 | 2 | 0 | 0
1.4301 | 5 | OWR1.0 | EVG30W30 | 2 | 152.7 | 18.6 | 0 | -1.541 | -1.541 | 4 | 2 | 0 | 0
1.4301 | 5 | OWR1.0 | EVG30W30 | 2 | 166.8 | 38.1 | 0 | -0.67 | -0.67 | 4 | 2 | 0 | 0
1.4301 | 5 | OWR1.0 | EVG40W30 | 2 | 82.2 | 6.3 | -8.084 | -12.672 | -8.084 | 4 | 2 | 0 | 0
1.4301 | 5 | OWR1.0 | EVG40W30 | 2 | 86.38 | 6.6 | -9.147 | -11.415 | -9.147 | 4 | 2 | 0 | 0
1.4301 | 5 | OWR1.0 | EVG40W30 | 2 | 90 | 6.9 | 0 | -10.394 | -10.394 | 4 | 2 | 0 | 0
1.4301 | 5 | OWR1.0 | EVG40W30 | 2 | 91.01 | 6.9 | 0 | -10.121 | -10.121 | 4 | 2 | 0 | 0
1.4301 | 5 | OWR1.0 | EVG40W30 | 2 | 96 | 7.3 | 0 | -8.929 | -8.929 | 4 | 2 | 0 | 0
1.4301 | 5 | OWR1.0 | EVG40W30 | 2 | 100.88 | 7.8 | 0 | -7.899 | -7.899 | 4 | 2 | 0 | 0
1.4301 | 5 | OWR1.0 | EVG40W30 | 2 | 105 | 8.3 | 0 | -7.123 | -7.123 | 4 | 2 | 0 | 0
1.4301 | 5 | OWR1.0 | EVG40W30 | 2 | 105.98 | 8.3 | 0 | -6.953 | -6.953 | 4 | 2 | 0 | 0
1.4301 | 5 | OWR1.0 | EVG40W30 | 2 | 111.24 | 9 | 0 | -6.08 | -6.08 | 4 | 2 | 0 | 0
1.4301 | 5 | OWR1.0 | EVG40W30 | 2 | 116.71 | 9.8 | 0 | -5.262 | -5.262 | 4 | 2 | 0 | 0
1.4301 | 5 | OWR1.0 | EVG40W30 | 2 | 120 | 10.4 | 0 | -4.812 | -4.812 | 4 | 2 | 0 | 0
1.4301 | 5 | OWR1.0 | EVG40W30 | 2 | 122.34 | 10.8 | 0 | -4.509 | -4.509 | 4 | 2 | 0 | 0
1.4301 | 5 | OWR1.0 | EVG40W30 | 2 | 133.92 | 13.5 | 0 | -3.196 | -3.196 | 4 | 2 | 0 | 0
1.4301 | 5 | OWR1.0 | EVG40W30 | 2 | 135 | 13.5 | 0 | -3.09 | -3.09 | 4 | 2 | 0 | 0
1.4301 | 5 | OWR1.0 | EVG40W30 | 2 | 139.8 | 15.5 | 0 | -2.63 | -2.63 | 4 | 2 | 0 | 0
1.4301 | 5 | OWR1.0 | EVG40W30 | 2 | 145.72 | 18.1 | 0 | -2.118 | -2.118 | 4 | 2 | 0 | 0
1.4301 | 5 | OWR1.0 | EVG40W30 | 2 | 150 | 20.7 | 0 | -1.776 | -1.776 | 4 | 2 | 0 | 0
1.4301 | 5 | OWR1.0 | EVG40W30 | 2 | 151.65 | 21.8 | 0 | -1.656 | -1.656 | 4 | 2 | 0 | 0
1.4301 | 5 | OWR1.0 | EVG40W30 | 2 | 157.57 | 26.9 | 0 | -1.237 | -1.237 | 4 | 2 | 0 | 0
1.4301 | 5 | OWR1.0 | EVG40W30 | 2 | 163.4 | 35.7 | 0 | -0.868 | -0.868 | 4 | 2 | 0 | 0
1.4301 | 5 | OWR1.0 | EVG40W30 | 2 | 169.13 | 54.5 | 0 | -0.542 | -0.542 | 4 | 2 | 0 | 0
1.4301 | 5 | OWR1.0 | EVG40W30 | 2 | 174.47 | 119.3 | 0 | -0.263 | -0.263 | 4 | 2 | 0 | 0
1.4301 | 5 | OWR1.0 | EVG50W30 | 2 | 83.28 | 8.1 | -8.989 | -13.728 | -8.989 | 4 | 2 | 0 | 0
1.4301 | 5 | OWR1.0 | EVG50W30 | 2 | 87.86 | 8.4 | -10.442 | -12.098 | -10.442 | 4 | 2 | 0 | 0
1.4301 | 5 | OWR1.0 | EVG50W30 | 2 | 90 | 8.6 | 0 | -11.45 | -11.45 | 4 | 2 | 0 | 0
1.4301 | 5 | OWR1.0 | EVG50W30 | 2 | 92.52 | 8.8 | 0 | -10.716 | -10.716 | 4 | 2 | 0 | 0
1.4301 | 5 | OWR1.0 | EVG50W30 | 2 | 97.54 | 9.2 | 0 | -9.368 | -9.368 | 4 | 2 | 0 | 0
1.4301 | 5 | OWR1.0 | EVG50W30 | 2 | 102.63 | 9.8 | 0 | -8.199 | -8.199 | 4 | 2 | 0 | 0
1.4301 | 5 | OWR1.0 | EVG50W30 | 2 | 105 | 9.8 | 0 | -7.69 | -7.69 | 4 | 2 | 0 | 0
1.4301 | 5 | OWR1.0 | EVG50W30 | 2 | 107.99 | 10.4 | 0 | -7.112 | -7.112 | 4 | 2 | 0 | 0
1.4301 | 5 | OWR1.0 | EVG50W30 | 2 | 113.61 | 11.2 | 0 | -6.096 | -6.096 | 4 | 2 | 0 | 0
1.4301 | 5 | OWR1.0 | EVG50W30 | 2 | 119.29 | 12.2 | 0 | -5.195 | -5.195 | 4 | 2 | 0 | 0
1.4301 | 5 | OWR1.0 | EVG50W30 | 2 | 120 | 12.3 | 0 | -5.101 | -5.101 | 4 | 2 | 0 | 0
1.4301 | 5 | OWR1.0 | EVG50W30 | 2 | 125.16 | 13.4 | 0 | -4.382 | -4.382 | 4 | 2 | 0 | 0
1.4301 | 5 | OWR1.0 | EVG50W30 | 2 | 131.13 | 15 | 0 | -3.653 | -3.653 | 4 | 2 | 0 | 0
1.4301 | 5 | OWR1.0 | EVG50W30 | 2 | 135 | 17 | 0 | -3.221 | -3.221 | 4 | 2 | 0 | 0
1.4301 | 5 | OWR1.0 | EVG50W30 | 2 | 137.24 | 17 | 0 | -2.989 | -2.989 | 4 | 2 | 0 | 0
1.4301 | 5 | OWR1.0 | EVG50W30 | 2 | 143.43 | 19.6 | 0 | -2.391 | -2.391 | 4 | 2 | 0 | 0
1.4301 | 5 | OWR1.0 | EVG50W30 | 2 | 149.67 | 23.4 | 0 | -1.856 | -1.856 | 4 | 2 | 0 | 0
1.4301 | 5 | OWR1.0 | EVG50W30 | 2 | 150 | 23.7 | 0 | -1.825 | -1.825 | 4 | 2 | 0 | 0
1.4301 | 5 | OWR1.0 | EVG50W30 | 2 | 155.91 | 29 | 0 | -1.38 | -1.38 | 4 | 2 | 0 | 0
1.4301 | 5 | OWR1.0 | EVG50W30 | 2 | 162.08 | 38.3 | 0 | -0.966 | -0.966 | 4 | 2 | 0 | 0
1.4301 | 5 | OWR1.0 | EVG50W30 | 2 | 168.14 | 57.6 | 0 | -0.604 | -0.604 | 4 | 2 | 0 | 0
1.4301 | 5 | OWR1.0 | EVG50W30 | 2 | 173.92 | 122.7 | 0 | -0.293 | -0.293 | 4 | 2 | 0 | 0
1.4301 | 5 | OWR4.0 | EVG30W30 | 2 | 30 | 4 | -0.824 | -59.56 | -0.824 | 4 | 2 | 0 | 0
1.4301 | 5 | OWR4.0 | EVG30W30 | 2 | 30.64 | 4 | -0.909 | -58.442 | -0.909 | 4 | 2 | 0 | 0
1.4301 | 5 | OWR4.0 | EVG30W30 | 2 | 51.25 | 4.2 | -3.386 | -27.023 | -3.386 | 4 | 2 | 0 | 0
1.4301 | 5 | OWR4.0 | EVG30W30 | 2 | 57.49 | 4.3 | -4.124 | -22.248 | -4.124 | 4 | 2 | 0 | 0
1.4301 | 5 | OWR4.0 | EVG30W30 | 2 | 71.9 | 4.8 | -5.957 | -14.894 | -5.957 | 4 | 2 | 0 | 0
1.4301 | 5 | OWR4.0 | EVG30W30 | 2 | 75 | 4.8 | -6.393 | -13.727 | -6.393 | 4 | 2 | 0 | 0
1.4301 | 5 | OWR4.0 | EVG30W30 | 2 | 80.13 | 5.2 | -7.227 | -12.086 | -7.227 | 4 | 2 | 0 | 0
1.4301 | 5 | OWR4.0 | EVG30W30 | 2 | 89.52 | 5.7 | -9.336 | -9.614 | -9.336 | 4 | 2 | 0 | 0
1.4301 | 5 | OWR4.0 | EVG30W30 | 2 | 90 | 5.7 | 0 | -9.77 | -9.77 | 4 | 2 | 0 | 0
1.4301 | 5 | OWR4.0 | EVG30W30 | 2 | 99.22 | 6.4 | 0 | -7.626 | -7.626 | 4 | 2 | 0 | 0
1.4301 | 5 | OWR4.0 | EVG30W30 | 2 | 120 | 8.8 | 0 | -4.363 | -4.363 | 4 | 2 | 0 | 0
1.4301 | 5 | OWR4.0 | EVG30W30 | 2 | 121.22 | 9 | 0 | -4.405 | -4.405 | 4 | 2 | 0 | 0
1.4301 | 5 | OWR4.0 | EVG30W30 | 2 | 132.99 | 11.3 | 0 | -3.156 | -3.156 | 4 | 2 | 0 | 0
1.4301 | 5 | OWR4.0 | EVG30W30 | 2 | 135 | 11.3 | 0 | -2.729 | -2.729 | 4 | 2 | 0 | 0
1.4301 | 5 | OWR4.0 | EVG30W30 | 2 | 145.08 | 15.2 | 0 | -2.103 | -2.103 | 4 | 2 | 0 | 0
1.4301 | 5 | OWR4.0 | EVG30W30 | 2 | 150 | 18.5 | 0 | -1.895 | -1.895 | 4 | 2 | 0 | 0
1.4301 | 5 | OWR4.0 | EVG30W30 | 2 | 157.43 | 23.4 | 0 | -1.23 | -1.23 | 4 | 2 | 0 | 0
1.4301 | 5 | OWR4.0 | EVG30W30 | 2 | 169.18 | 47.6 | 0 | -0.536 | -0.536 | 4 | 2 | 0 | 0
1.4301 | 5 | OWR4.0 | EVG40W30 | 2 | 85.42 | 6.8 | -8.926 | -11.753 | -8.926 | 4 | 2 | 0 | 0
1.4301 | 5 | OWR4.0 | EVG40W30 | 2 | 89.41 | 7.1 | -10.2 | -10.62 | -10.2 | 4 | 2 | 0 | 0
1.4301 | 5 | OWR4.0 | EVG40W30 | 2 | 90 | 7.1 | 0 | -10.453 | -10.453 | 4 | 2 | 0 | 0
1.4301 | 5 | OWR4.0 | EVG40W30 | 2 | 98.05 | 7.8 | 0 | -8.539 | -8.539 | 4 | 2 | 0 | 0
1.4301 | 5 | OWR4.0 | EVG40W30 | 2 | 102.83 | 8.3 | 0 | -7.555 | -7.555 | 4 | 2 | 0 | 0
1.4301 | 5 | OWR4.0 | EVG40W30 | 2 | 105 | 8.8 | 0 | -7.155 | -7.155 | 4 | 2 | 0 | 0
1.4301 | 5 | OWR4.0 | EVG40W30 | 2 | 107.52 | 8.8 | 0 | -6.704 | -6.704 | 4 | 2 | 0 | 0
1.4301 | 5 | OWR4.0 | EVG40W30 | 2 | 112.35 | 9.4 | 0 | -5.92 | -5.92 | 4 | 2 | 0 | 0
1.4301 | 5 | OWR4.0 | EVG40W30 | 2 | 117.29 | 10.2 | 0 | -5.199 | -5.199 | 4 | 2 | 0 | 0
1.4301 | 5 | OWR4.0 | EVG40W30 | 2 | 120 | 10.7 | 0 | -4.824 | -4.824 | 4 | 2 | 0 | 0
1.4301 | 5 | OWR4.0 | EVG40W30 | 2 | 122.39 | 11.2 | 0 | -4.518 | -4.518 | 4 | 2 | 0 | 0
1.4301 | 5 | OWR4.0 | EVG40W30 | 2 | 127.59 | 12.3 | 0 | -3.89 | -3.89 | 4 | 2 | 0 | 0
1.4301 | 5 | OWR4.0 | EVG40W30 | 2 | 132.88 | 13.7 | 0 | -3.313 | -3.313 | 4 | 2 | 0 | 0
1.4301 | 5 | OWR4.0 | EVG40W30 | 2 | 135 | 13.7 | 0 | -3.098 | -3.098 | 4 | 2 | 0 | 0
1.4301 | 5 | OWR4.0 | EVG40W30 | 2 | 143.61 | 17.6 | 0 | -2.298 | -2.298 | 4 | 2 | 0 | 0
1.4301 | 5 | OWR4.0 | EVG40W30 | 2 | 149.02 | 20.5 | 0 | -1.854 | -1.854 | 4 | 2 | 0 | 0
1.4301 | 5 | OWR4.0 | EVG40W30 | 2 | 150 | 21.3 | 0 | -1.781 | -1.781 | 4 | 2 | 0 | 0
1.4301 | 5 | OWR4.0 | EVG40W30 | 2 | 154.41 | 24.6 | 0 | -1.455 | -1.455 | 4 | 2 | 0 | 0
1.4301 | 5 | OWR4.0 | EVG40W30 | 2 | 159.75 | 30.8 | 0 | -1.097 | -1.097 | 4 | 2 | 0 | 0
1.4301 | 5 | OWR4.0 | EVG40W30 | 2 | 165.05 | 41.2 | 0 | -0.773 | -0.773 | 4 | 2 | 0 | 0
1.4301 | 5 | OWR4.0 | EVG40W30 | 2 | 170.09 | 62.9 | 0 | -0.491 | -0.491 | 4 | 2 | 0 | 0
1.4301 | 5 | OWR4.0 | EVG40W30 | 2 | 175.05 | 141.7 | 0 | -0.234 | -0.234 | 4 | 2 | 0 | 0
1.4301 | 5 | OWR4.0 | EVG50W30 | 2 | 80.92 | 8 | -8.328 | -14.539 | -8.328 | 4 | 2 | 0 | 0
1.4301 | 5 | OWR4.0 | EVG50W30 | 2 | 84.61 | 8.4 | -9.419 | -13.302 | -9.419 | 4 | 2 | 0 | 0
1.4301 | 5 | OWR4.0 | EVG50W30 | 2 | 88.93 | 8.7 | -10.916 | -11.796 | -10.916 | 4 | 2 | 0 | 0
1.4301 | 5 | OWR4.0 | EVG50W30 | 2 | 90 | 8.8 | 0 | -11.49 | -11.49 | 4 | 2 | 0 | 0
1.4301 | 5 | OWR4.0 | EVG50W30 | 2 | 93.28 | 9 | 0 | -10.541 | -10.541 | 4 | 2 | 0 | 0
1.4301 | 5 | OWR4.0 | EVG50W30 | 2 | 98.02 | 9.5 | 0 | -9.285 | -9.285 | 4 | 2 | 0 | 0
1.4301 | 5 | OWR4.0 | EVG50W30 | 2 | 102.75 | 10 | 0 | -8.182 | -8.182 | 4 | 2 | 0 | 0
1.4301 | 5 | OWR4.0 | EVG50W30 | 2 | 105 | 10.6 | 0 | -7.722 | -7.722 | 4 | 2 | 0 | 0
1.4301 | 5 | OWR4.0 | EVG50W30 | 2 | 107.62 | 10.6 | 0 | -7.208 | -7.208 | 4 | 2 | 0 | 0
1.4301 | 5 | OWR4.0 | EVG50W30 | 2 | 112.8 | 11.4 | 0 | -6.259 | -6.259 | 4 | 2 | 0 | 0
1.4301 | 5 | OWR4.0 | EVG50W30 | 2 | 118.15 | 12.2 | 0 | -5.384 | -5.384 | 4 | 2 | 0 | 0
1.4301 | 5 | OWR4.0 | EVG50W30 | 2 | 120 | 12.6 | 0 | -5.102 | -5.102 | 4 | 2 | 0 | 0
1.4301 | 5 | OWR4.0 | EVG50W30 | 2 | 123.53 | 13.3 | 0 | -4.606 | -4.606 | 4 | 2 | 0 | 0
1.4301 | 5 | OWR4.0 | EVG50W30 | 2 | 129.07 | 14.7 | 0 | -3.895 | -3.895 | 4 | 2 | 0 | 0
1.4301 | 5 | OWR4.0 | EVG50W30 | 2 | 134.72 | 16.4 | 0 | -3.25 | -3.25 | 4 | 2 | 0 | 0
1.4301 | 5 | OWR4.0 | EVG50W30 | 2 | 135 | 16.4 | 0 | -3.222 | -3.222 | 4 | 2 | 0 | 0
1.4301 | 5 | OWR4.0 | EVG50W30 | 2 | 140.42 | 18.6 | 0 | -2.669 | -2.669 | 4 | 2 | 0 | 0
1.4301 | 5 | OWR4.0 | EVG50W30 | 2 | 146.19 | 21.6 | 0 | -2.144 | -2.144 | 4 | 2 | 0 | 0
1.4301 | 5 | OWR4.0 | EVG50W30 | 2 | 150 | 24.4 | 0 | -1.83 | -1.83 | 4 | 2 | 0 | 0
1.4301 | 5 | OWR4.0 | EVG50W30 | 2 | 151.95 | 25.8 | 0 | -1.675 | -1.675 | 4 | 2 | 0 | 0
1.4301 | 5 | OWR4.0 | EVG50W30 | 2 | 157.7 | 32.1 | 0 | -1.257 | -1.257 | 4 | 2 | 0 | 0
1.4301 | 5 | OWR4.0 | EVG50W30 | 2 | 163.42 | 42.7 | 0 | -0.884 | -0.884 | 4 | 2 | 0 | 0
1.4301 | 5 | OWR4.0 | EVG50W30 | 2 | 168.99 | 64.5 | 0 | -0.557 | -0.557 | 4 | 2 | 0 | 0
1.4301 | 5 | OWR4.0 | EVG50W30 | 2 | 174.41 | 141.7 | 0 | -0.269 | -0.269 | 4 | 2 | 0 | 0
1.4301 | 5 | OWR5.0 | EVG30W30 | 2 | 30 | 4.2 | -0.631 | -60.676 | -0.631 | 4 | 2 | 0 | 0
1.4301 | 5 | OWR5.0 | EVG30W30 | 2 | 30.8 | 4.2 | -0.734 | -59.161 | -0.734 | 4 | 2 | 0 | 0
1.4301 | 5 | OWR5.0 | EVG30W30 | 2 | 33.22 | 4.2 | -1.011 | -53.53 | -1.011 | 4 | 2 | 0 | 0
1.4301 | 5 | OWR5.0 | EVG30W30 | 2 | 36.36 | 4.2 | -1.418 | -46.99 | -1.418 | 4 | 2 | 0 | 0
1.4301 | 5 | OWR5.0 | EVG30W30 | 2 | 40.09 | 4.2 | -1.891 | -40.605 | -1.891 | 4 | 2 | 0 | 0
1.4301 | 5 | OWR5.0 | EVG30W30 | 2 | 44.5 | 4.2 | -2.453 | -34.45 | -2.453 | 4 | 2 | 0 | 0
1.4301 | 5 | OWR5.0 | EVG30W30 | 2 | 45 | 4.2 | -2.508 | -34.164 | -2.508 | 4 | 2 | 0 | 0
1.4301 | 5 | OWR5.0 | EVG30W30 | 2 | 49.18 | 4.3 | -3.027 | -29.479 | -3.027 | 4 | 2 | 0 | 0
1.4301 | 5 | OWR5.0 | EVG30W30 | 2 | 54.54 | 4.3 | -3.693 | -24.852 | -3.693 | 4 | 2 | 0 | 0
1.4301 | 5 | OWR5.0 | EVG30W30 | 2 | 74.34 | 4.9 | -6.346 | -14.176 | -6.346 | 4 | 2 | 0 | 0
1.4301 | 5 | OWR5.0 | EVG30W30 | 2 | 75 | 4.9 | -6.452 | -13.895 | -6.452 | 4 | 2 | 0 | 0
1.4301 | 5 | OWR5.0 | EVG30W30 | 2 | 82.14 | 5.4 | -7.638 | -11.604 | -7.638 | 4 | 2 | 0 | 0
1.4301 | 5 | OWR5.0 | EVG30W30 | 2 | 105 | 7.5 | 0 | -6.82 | -6.82 | 4 | 2 | 0 | 0
1.4301 | 5 | OWR5.0 | EVG30W30 | 2 | 108.67 | 7.5 | 0 | -6.088 | -6.088 | 4 | 2 | 0 | 0
1.4301 | 5 | OWR5.0 | EVG30W30 | 2 | 118.42 | 8.7 | 0 | -4.766 | -4.766 | 4 | 2 | 0 | 0
1.4301 | 5 | OWR5.0 | EVG30W30 | 2 | 120 | 9 | 0 | -4.4 | -4.4 | 4 | 2 | 0 | 0
1.4301 | 5 | OWR5.0 | EVG30W30 | 2 | 128.61 | 10.5 | 0 | -3.608 | -3.608 | 4 | 2 | 0 | 0
1.4301 | 5 | OWR5.0 | EVG30W30 | 2 | 135 | 13.2 | 0 | -2.735 | -2.735 | 4 | 2 | 0 | 0
1.4301 | 5 | OWR5.0 | EVG30W30 | 2 | 139.06 | 13.2 | 0 | -2.611 | -2.611 | 4 | 2 | 0 | 0
1.4301 | 5 | OWR5.0 | EVG30W30 | 2 | 149.91 | 17.7 | 0 | -1.744 | -1.744 | 4 | 2 | 0 | 0
1.4301 | 5 | OWR5.0 | EVG30W30 | 2 | 150 | 17.8 | 0 | -1.862 | -1.862 | 4 | 2 | 0 | 0
1.4301 | 5 | OWR5.0 | EVG30W30 | 2 | 160.27 | 26.6 | 0 | -1.053 | -1.053 | 4 | 2 | 0 | 0
1.4301 | 5 | OWR5.0 | EVG30W30 | 2 | 170.32 | 54.2 | 0 | -0.476 | -0.476 | 4 | 2 | 0 | 0
1.4301 | 5 | OWR5.0 | EVG40W30 | 2 | 81.41 | 6.6 | -7.939 | -12.967 | -7.939 | 4 | 2 | 0 | 0
1.4301 | 5 | OWR5.0 | EVG40W30 | 2 | 85.17 | 6.9 | -8.857 | -11.809 | -8.857 | 4 | 2 | 0 | 0
1.4301 | 5 | OWR5.0 | EVG40W30 | 2 | 89.4 | 7.1 | -10.196 | -10.625 | -10.196 | 4 | 2 | 0 | 0
1.4301 | 5 | OWR5.0 | EVG40W30 | 2 | 93.62 | 7.5 | 0 | -9.538 | -9.538 | 4 | 2 | 0 | 0
1.4301 | 5 | OWR5.0 | EVG40W30 | 2 | 98.02 | 7.8 | 0 | -8.523 | -8.523 | 4 | 2 | 0 | 0
1.4301 | 5 | OWR5.0 | EVG40W30 | 2 | 102.59 | 8.3 | 0 | -7.596 | -7.596 | 4 | 2 | 0 | 0
1.4301 | 5 | OWR5.0 | EVG40W30 | 2 | 105 | 8.9 | 0 | -7.151 | -7.151 | 4 | 2 | 0 | 0
1.4301 | 5 | OWR5.0 | EVG40W30 | 2 | 107.24 | 8.9 | 0 | -6.759 | -6.759 | 4 | 2 | 0 | 0
1.4301 | 5 | OWR5.0 | EVG40W30 | 2 | 112.34 | 9.5 | 0 | -5.916 | -5.916 | 4 | 2 | 0 | 0
1.4301 | 5 | OWR5.0 | EVG40W30 | 2 | 117.29 | 10.3 | 0 | -5.186 | -5.186 | 4 | 2 | 0 | 0
1.4301 | 5 | OWR5.0 | EVG40W30 | 2 | 120 | 10.7 | 0 | -4.813 | -4.813 | 4 | 2 | 0 | 0
1.4301 | 5 | OWR5.0 | EVG40W30 | 2 | 122.38 | 11.2 | 0 | -4.508 | -4.508 | 4 | 2 | 0 | 0
1.4301 | 5 | OWR5.0 | EVG40W30 | 2 | 127.58 | 12.3 | 0 | -3.881 | -3.881 | 4 | 2 | 0 | 0
1.4301 | 5 | OWR5.0 | EVG40W30 | 2 | 132.87 | 13.7 | 0 | -3.305 | -3.305 | 4 | 2 | 0 | 0
1.4301 | 5 | OWR5.0 | EVG40W30 | 2 | 135 | 13.7 | 0 | -3.09 | -3.09 | 4 | 2 | 0 | 0
1.4301 | 5 | OWR5.0 | EVG40W30 | 2 | 143.62 | 17.6 | 0 | -2.293 | -2.293 | 4 | 2 | 0 | 0
1.4301 | 5 | OWR5.0 | EVG40W30 | 2 | 149.05 | 20.6 | 0 | -1.853 | -1.853 | 4 | 2 | 0 | 0
1.4301 | 5 | OWR5.0 | EVG40W30 | 2 | 150 | 21.3 | 0 | -1.781 | -1.781 | 4 | 2 | 0 | 0
1.4301 | 5 | OWR5.0 | EVG40W30 | 2 | 154.4 | 24.8 | 0 | -1.461 | -1.461 | 4 | 2 | 0 | 0
1.4301 | 5 | OWR5.0 | EVG40W30 | 2 | 159.66 | 30.9 | 0 | -1.105 | -1.105 | 4 | 2 | 0 | 0
1.4301 | 5 | OWR5.0 | EVG40W30 | 2 | 164.9 | 41.1 | 0 | -0.784 | -0.784 | 4 | 2 | 0 | 0
1.4301 | 5 | OWR5.0 | EVG40W30 | 2 | 170.06 | 62.4 | 0 | -0.491 | -0.491 | 4 | 2 | 0 | 0
1.4301 | 5 | OWR5.0 | EVG40W30 | 2 | 175.07 | 141.7 | 0 | -0.233 | -0.233 | 4 | 2 | 0 | 0
1.4301 | 5 | OWR5.0 | EVG50W30 | 2 | 80.93 | 8.1 | -8.332 | -14.522 | -8.332 | 4 | 2 | 0 | 0
1.4301 | 5 | OWR5.0 | EVG50W30 | 2 | 84.62 | 8.4 | -9.403 | -13.246 | -9.403 | 4 | 2 | 0 | 0
1.4301 | 5 | OWR5.0 | EVG50W30 | 2 | 88.82 | 8.7 | -10.894 | -11.865 | -10.894 | 4 | 2 | 0 | 0
1.4301 | 5 | OWR5.0 | EVG50W30 | 2 | 90 | 8.8 | 0 | -11.49 | -11.49 | 4 | 2 | 0 | 0
1.4301 | 5 | OWR5.0 | EVG50W30 | 2 | 93.28 | 9.1 | 0 | -10.523 | -10.523 | 4 | 2 | 0 | 0
1.4301 | 5 | OWR5.0 | EVG50W30 | 2 | 97.81 | 9.5 | 0 | -9.36 | -9.36 | 4 | 2 | 0 | 0
1.4301 | 5 | OWR5.0 | EVG50W30 | 2 | 102.68 | 10 | 0 | -8.221 | -8.221 | 4 | 2 | 0 | 0
1.4301 | 5 | OWR5.0 | EVG50W30 | 2 | 105 | 10.6 | 0 | -7.73 | -7.73 | 4 | 2 | 0 | 0
1.4301 | 5 | OWR5.0 | EVG50W30 | 2 | 107.65 | 10.6 | 0 | -7.187 | -7.187 | 4 | 2 | 0 | 0
1.4301 | 5 | OWR5.0 | EVG50W30 | 2 | 112.74 | 11.4 | 0 | -6.262 | -6.262 | 4 | 2 | 0 | 0
1.4301 | 5 | OWR5.0 | EVG50W30 | 2 | 117.97 | 12.3 | 0 | -5.427 | -5.427 | 4 | 2 | 0 | 0
1.4301 | 5 | OWR5.0 | EVG50W30 | 2 | 120 | 12.7 | 0 | -5.109 | -5.109 | 4 | 2 | 0 | 0
1.4301 | 5 | OWR5.0 | EVG50W30 | 2 | 123.43 | 13.4 | 0 | -4.635 | -4.635 | 4 | 2 | 0 | 0
1.4301 | 5 | OWR5.0 | EVG50W30 | 2 | 134.7 | 16.5 | 0 | -3.26 | -3.26 | 4 | 2 | 0 | 0
1.4301 | 5 | OWR5.0 | EVG50W30 | 2 | 135 | 16.5 | 0 | -3.23 | -3.23 | 4 | 2 | 0 | 0
1.4301 | 5 | OWR5.0 | EVG50W30 | 2 | 140.43 | 18.7 | 0 | -2.674 | -2.674 | 4 | 2 | 0 | 0
1.4301 | 5 | OWR5.0 | EVG50W30 | 2 | 146.19 | 21.7 | 0 | -2.149 | -2.149 | 4 | 2 | 0 | 0
1.4301 | 5 | OWR5.0 | EVG50W30 | 2 | 150 | 24.5 | 0 | -1.836 | -1.836 | 4 | 2 | 0 | 0
1.4301 | 5 | OWR5.0 | EVG50W30 | 2 | 151.93 | 25.9 | 0 | -1.681 | -1.681 | 4 | 2 | 0 | 0
1.4301 | 5 | OWR5.0 | EVG50W30 | 2 | 157.65 | 32.2 | 0 | -1.264 | -1.264 | 4 | 2 | 0 | 0
1.4301 | 5 | OWR5.0 | EVG50W30 | 2 | 163.32 | 42.6 | 0 | -0.892 | -0.892 | 4 | 2 | 0 | 0
1.4301 | 5 | OWR5.0 | EVG50W30 | 2 | 168.94 | 64.1 | 0 | -0.559 | -0.559 | 4 | 2 | 0 | 0
1.4301 | 5 | OWR5.0 | EVG50W30 | 2 | 174.43 | 141.6 | 0 | -0.267 | -0.267 | 4 | 2 | 0 | 0
1.4301 | 6 | OWR1.0 | EVG30W30 | 2 | 62.85 | 3.6 | -5.859 | -20.28 | -5.859 | 4 | 2 | 0 | 0
1.4301 | 6 | OWR1.0 | EVG30W30 | 2 | 71.42 | 3.9 | -6.914 | -16.259 | -6.914 | 4 | 2 | 0 | 0
1.4301 | 6 | OWR1.0 | EVG30W30 | 2 | 75 | 3.9 | -7.418 | -14.946 | -7.418 | 4 | 2 | 0 | 0
1.4301 | 6 | OWR1.0 | EVG30W30 | 2 | 80.09 | 4.3 | -8.235 | -13.308 | -8.235 | 4 | 2 | 0 | 0
1.4301 | 6 | OWR1.0 | EVG30W30 | 2 | 90 | 5 | 0 | -10.881 | -10.881 | 4 | 2 | 0 | 0
1.4301 | 6 | OWR1.0 | EVG30W30 | 2 | 90.24 | 5 | 0 | -10.563 | -10.563 | 4 | 2 | 0 | 0
1.4301 | 6 | OWR1.0 | EVG30W30 | 2 | 101.67 | 5.8 | 0 | -8.08 | -8.08 | 4 | 2 | 0 | 0
1.4301 | 6 | OWR1.0 | EVG30W30 | 2 | 105 | 5.8 | 0 | -7.653 | -7.653 | 4 | 2 | 0 | 0
1.4301 | 6 | OWR1.0 | EVG30W30 | 2 | 113.96 | 7.3 | 0 | -6.064 | -6.064 | 4 | 2 | 0 | 0
1.4301 | 6 | OWR1.0 | EVG30W30 | 2 | 120 | 8.3 | 0 | -4.996 | -4.996 | 4 | 2 | 0 | 0
1.4301 | 6 | OWR1.0 | EVG30W30 | 2 | 126.88 | 9.4 | 0 | -4.354 | -4.354 | 4 | 2 | 0 | 0
1.4301 | 6 | OWR1.0 | EVG30W30 | 2 | 135 | 13.2 | 0 | -3.196 | -3.196 | 4 | 2 | 0 | 0
1.4301 | 6 | OWR1.0 | EVG30W30 | 2 | 140.75 | 13.2 | 0 | -2.864 | -2.864 | 4 | 2 | 0 | 0
1.4301 | 6 | OWR1.0 | EVG30W30 | 2 | 150 | 18.4 | 0 | -2.257 | -2.257 | 4 | 2 | 0 | 0
1.4301 | 6 | OWR1.0 | EVG30W30 | 2 | 154.49 | 21 | 0 | -1.688 | -1.688 | 4 | 2 | 0 | 0
1.4301 | 6 | OWR1.0 | EVG30W30 | 2 | 167.88 | 45.5 | 0 | -0.727 | -0.727 | 4 | 2 | 0 | 0
1.4301 | 6 | OWR1.0 | EVG40W30 | 2 | 81.32 | 5.9 | -8.957 | -14.247 | -8.957 | 4 | 2 | 0 | 0
1.4301 | 6 | OWR1.0 | EVG40W30 | 2 | 85.45 | 6.3 | -10.003 | -12.927 | -10.003 | 4 | 2 | 0 | 0
1.4301 | 6 | OWR1.0 | EVG40W30 | 2 | 89.86 | 6.6 | -11.557 | -11.668 | -11.557 | 4 | 2 | 0 | 0
1.4301 | 6 | OWR1.0 | EVG40W30 | 2 | 99.84 | 7.5 | 0 | -9.146 | -9.146 | 4 | 2 | 0 | 0
1.4301 | 6 | OWR1.0 | EVG40W30 | 2 | 104.96 | 8.2 | 0 | -8.088 | -8.088 | 4 | 2 | 0 | 0
1.4301 | 6 | OWR1.0 | EVG40W30 | 2 | 105 | 8.2 | 0 | -8.068 | -8.068 | 4 | 2 | 0 | 0
1.4301 | 6 | OWR1.0 | EVG40W30 | 2 | 110.45 | 8.9 | 0 | -7.048 | -7.048 | 4 | 2 | 0 | 0
1.4301 | 6 | OWR1.0 | EVG40W30 | 2 | 115.99 | 9.8 | 0 | -6.123 | -6.123 | 4 | 2 | 0 | 0
1.4301 | 6 | OWR1.0 | EVG40W30 | 2 | 120 | 10.6 | 0 | -5.509 | -5.509 | 4 | 2 | 0 | 0
1.4301 | 6 | OWR1.0 | EVG40W30 | 2 | 121.69 | 10.9 | 0 | -5.268 | -5.268 | 4 | 2 | 0 | 0
1.4301 | 6 | OWR1.0 | EVG40W30 | 2 | 127.72 | 12.4 | 0 | -4.456 | -4.456 | 4 | 2 | 0 | 0
1.4301 | 6 | OWR1.0 | EVG40W30 | 2 | 139.53 | 16.1 | 0 | -3.094 | -3.094 | 4 | 2 | 0 | 0
1.4301 | 6 | OWR1.0 | EVG40W30 | 2 | 145.53 | 19 | 0 | -2.5 | -2.5 | 4 | 2 | 0 | 0
1.4301 | 6 | OWR1.0 | EVG40W30 | 2 | 150 | 21.7 | 0 | -2.093 | -2.093 | 4 | 2 | 0 | 0
1.4301 | 6 | OWR1.0 | EVG40W30 | 2 | 151.53 | 22.7 | 0 | -1.956 | -1.956 | 4 | 2 | 0 | 0
1.4301 | 6 | OWR1.0 | EVG40W30 | 2 | 157.43 | 28.4 | 0 | -1.476 | -1.476 | 4 | 2 | 0 | 0
1.4301 | 6 | OWR1.0 | EVG40W30 | 2 | 163.26 | 38.2 | 0 | -1.046 | -1.046 | 4 | 2 | 0 | 0
1.4301 | 6 | OWR1.0 | EVG40W30 | 2 | 168.96 | 58 | 0 | -0.656 | -0.656 | 4 | 2 | 0 | 0
1.4301 | 6 | OWR1.0 | EVG40W30 | 2 | 174.66 | 136.8 | 0 | -0.304 | -0.304 | 4 | 2 | 0 | 0
1.4301 | 6 | OWR1.0 | EVG50W30 | 2 | 80.19 | 7.5 | -9.206 | -16.157 | -9.206 | 4 | 2 | 0 | 0
1.4301 | 6 | OWR1.0 | EVG50W30 | 2 | 83.89 | 7.9 | -10.292 | -14.804 | -10.292 | 4 | 2 | 0 | 0
1.4301 | 6 | OWR1.0 | EVG50W30 | 2 | 88.14 | 8.3 | -11.792 | -13.311 | -11.792 | 4 | 2 | 0 | 0
1.4301 | 6 | OWR1.0 | EVG50W30 | 2 | 90 | 8.5 | 0 | -12.667 | -12.667 | 4 | 2 | 0 | 0
1.4301 | 6 | OWR1.0 | EVG50W30 | 2 | 92.75 | 8.7 | 0 | -11.796 | -11.796 | 4 | 2 | 0 | 0
1.4301 | 6 | OWR1.0 | EVG50W30 | 2 | 97.33 | 9.2 | 0 | -10.499 | -10.499 | 4 | 2 | 0 | 0
1.4301 | 6 | OWR1.0 | EVG50W30 | 2 | 102.35 | 9.7 | 0 | -9.225 | -9.225 | 4 | 2 | 0 | 0
1.4301 | 6 | OWR1.0 | EVG50W30 | 2 | 105 | 10.4 | 0 | -8.627 | -8.627 | 4 | 2 | 0 | 0
1.4301 | 6 | OWR1.0 | EVG50W30 | 2 | 107.36 | 10.4 | 0 | -8.098 | -8.098 | 4 | 2 | 0 | 0
1.4301 | 6 | OWR1.0 | EVG50W30 | 2 | 112.54 | 11.2 | 0 | -7.074 | -7.074 | 4 | 2 | 0 | 0
1.4301 | 6 | OWR1.0 | EVG50W30 | 2 | 117.74 | 12.2 | 0 | -6.171 | -6.171 | 4 | 2 | 0 | 0
1.4301 | 6 | OWR1.0 | EVG50W30 | 2 | 120 | 12.7 | 0 | -5.786 | -5.786 | 4 | 2 | 0 | 0
1.4301 | 6 | OWR1.0 | EVG50W30 | 2 | 123.16 | 13.4 | 0 | -5.32 | -5.32 | 4 | 2 | 0 | 0
1.4301 | 6 | OWR1.0 | EVG50W30 | 2 | 128.74 | 14.9 | 0 | -4.527 | -4.527 | 4 | 2 | 0 | 0
1.4301 | 6 | OWR1.0 | EVG50W30 | 2 | 134.42 | 16.8 | 0 | -3.797 | -3.797 | 4 | 2 | 0 | 0
1.4301 | 6 | OWR1.0 | EVG50W30 | 2 | 135 | 16.8 | 0 | -3.728 | -3.728 | 4 | 2 | 0 | 0
1.4301 | 6 | OWR1.0 | EVG50W30 | 2 | 140.18 | 19.1 | 0 | -3.13 | -3.13 | 4 | 2 | 0 | 0
1.4301 | 6 | OWR1.0 | EVG50W30 | 2 | 145.98 | 22.2 | 0 | -2.524 | -2.524 | 4 | 2 | 0 | 0
1.4301 | 6 | OWR1.0 | EVG50W30 | 2 | 150 | 25.1 | 0 | -2.154 | -2.154 | 4 | 2 | 0 | 0
1.4301 | 6 | OWR1.0 | EVG50W30 | 2 | 151.77 | 26.4 | 0 | -1.979 | -1.979 | 4 | 2 | 0 | 0
1.4301 | 6 | OWR1.0 | EVG50W30 | 2 | 157.74 | 33 | 0 | -1.476 | -1.476 | 4 | 2 | 0 | 0
1.4301 | 6 | OWR1.0 | EVG50W30 | 2 | 163.36 | 44 | 0 | -1.051 | -1.051 | 4 | 2 | 0 | 0
1.4301 | 6 | OWR1.0 | EVG50W30 | 2 | 169.15 | 67.3 | 0 | -0.65 | -0.65 | 4 | 2 | 0 | 0
1.4301 | 6 | OWR1.0 | EVG50W30 | 2 | 174.6 | 150.1 | 0 | -0.307 | -0.307 | 4 | 2 | 0 | 0
1.4301 | 6 | OWR10.0 | EVG40W30 | 2 | 88.31 | 8.9 | -11.782 | -13.04 | -11.782 | 5 | 2 | 0 | 0
1.4301 | 6 | OWR10.0 | EVG40W30 | 2 | 90 | 8.9 | 0 | -12.478 | -12.478 | 5 | 2 | 0 | 0
1.4301 | 6 | OWR10.0 | EVG40W30 | 2 | 91.96 | 8.9 | 0 | -11.854 | -11.854 | 5 | 2 | 0 | 0
1.4301 | 6 | OWR10.0 | EVG40W30 | 2 | 96.96 | 9.1 | 0 | -10.403 | -10.403 | 5 | 2 | 0 | 0
1.4301 | 6 | OWR10.0 | EVG40W30 | 2 | 102.05 | 9.6 | 0 | -9.106 | -9.106 | 5 | 2 | 0 | 0
1.4301 | 6 | OWR10.0 | EVG40W30 | 2 | 105 | 10.3 | 0 | -8.42 | -8.42 | 5 | 2 | 0 | 0
1.4301 | 6 | OWR10.0 | EVG40W30 | 2 | 107.17 | 10.3 | 0 | -7.949 | -7.949 | 5 | 2 | 0 | 0
1.4301 | 6 | OWR10.0 | EVG40W30 | 2 | 112.28 | 11.2 | 0 | -6.934 | -6.934 | 5 | 2 | 0 | 0
1.4301 | 6 | OWR10.0 | EVG40W30 | 2 | 117.37 | 12.1 | 0 | -6.04 | -6.04 | 5 | 2 | 0 | 0
1.4301 | 6 | OWR10.0 | EVG40W30 | 2 | 120 | 12.5 | 0 | -5.623 | -5.623 | 5 | 2 | 0 | 0
1.4301 | 6 | OWR10.0 | EVG40W30 | 2 | 122.37 | 12.8 | 0 | -5.262 | -5.262 | 5 | 2 | 0 | 0
1.4301 | 6 | OWR10.0 | EVG40W30 | 2 | 127.3 | 13.8 | 0 | -4.575 | -4.575 | 5 | 2 | 0 | 0
1.4301 | 6 | OWR10.0 | EVG40W30 | 2 | 132.2 | 15 | 0 | -3.955 | -3.955 | 5 | 2 | 0 | 0
1.4301 | 6 | OWR10.0 | EVG40W30 | 2 | 135 | 16.6 | 0 | -3.621 | -3.621 | 5 | 2 | 0 | 0
1.4301 | 6 | OWR10.0 | EVG40W30 | 2 | 137.11 | 16.6 | 0 | -3.388 | -3.388 | 5 | 2 | 0 | 0
1.4301 | 6 | OWR10.0 | EVG40W30 | 2 | 142.04 | 18.7 | 0 | -2.865 | -2.865 | 5 | 2 | 0 | 0
1.4301 | 6 | OWR10.0 | EVG40W30 | 2 | 146.97 | 21.3 | 0 | -2.381 | -2.381 | 5 | 2 | 0 | 0
1.4301 | 6 | OWR10.0 | EVG40W30 | 2 | 150 | 23.3 | 0 | -2.11 | -2.11 | 5 | 2 | 0 | 0
1.4301 | 6 | OWR10.0 | EVG40W30 | 2 | 152.02 | 24.6 | 0 | -1.929 | -1.929 | 5 | 2 | 0 | 0
1.4301 | 6 | OWR10.0 | EVG40W30 | 2 | 156.85 | 29.5 | 0 | -1.532 | -1.532 | 5 | 2 | 0 | 0
1.4301 | 6 | OWR10.0 | EVG40W30 | 2 | 161.65 | 36.8 | 0 | -1.168 | -1.168 | 5 | 2 | 0 | 0
1.4301 | 6 | OWR10.0 | EVG40W30 | 2 | 166.33 | 48.7 | 0 | -0.835 | -0.835 | 5 | 2 | 0 | 0
1.4301 | 6 | OWR10.0 | EVG40W30 | 2 | 171.24 | 77.5 | 0 | -0.513 | -0.513 | 5 | 2 | 0 | 0
1.4301 | 6 | OWR10.0 | EVG40W30 | 2 | 175.66 | 178.7 | 0 | -0.245 | -0.245 | 5 | 2 | 0 | 0
1.4301 | 6 | OWR10.0 | EVG50W30 | 2 | 85.22 | 9.5 | -11.157 | -14.916 | -11.157 | 5 | 2 | 0 | 0
1.4301 | 6 | OWR10.0 | EVG50W30 | 2 | 86.81 | 9.6 | -11.72 | -14.306 | -11.72 | 5 | 2 | 0 | 0
1.4301 | 6 | OWR10.0 | EVG50W30 | 2 | 90 | 9.8 | 0 | -13.098 | -13.098 | 5 | 2 | 0 | 0
1.4301 | 6 | OWR10.0 | EVG50W30 | 2 | 90.97 | 9.9 | 0 | -12.753 | -12.753 | 5 | 2 | 0 | 0
1.4301 | 6 | OWR10.0 | EVG50W30 | 2 | 95.35 | 10.3 | 0 | -11.343 | -11.343 | 5 | 2 | 0 | 0
1.4301 | 6 | OWR10.0 | EVG50W30 | 2 | 99.68 | 10.7 | 0 | -10.106 | -10.106 | 5 | 2 | 0 | 0
1.4301 | 6 | OWR10.0 | EVG50W30 | 2 | 104.07 | 11.2 | 0 | -8.986 | -8.986 | 5 | 2 | 0 | 0
1.4301 | 6 | OWR10.0 | EVG50W30 | 2 | 105 | 11.2 | 0 | -8.768 | -8.768 | 5 | 2 | 0 | 0
1.4301 | 6 | OWR10.0 | EVG50W30 | 2 | 108.63 | 11.7 | 0 | -7.947 | -7.947 | 5 | 2 | 0 | 0
1.4301 | 6 | OWR10.0 | EVG50W30 | 2 | 113.13 | 12.3 | 0 | -7.051 | -7.051 | 5 | 2 | 0 | 0
1.4301 | 6 | OWR10.0 | EVG50W30 | 2 | 117.66 | 13.1 | 0 | -6.247 | -6.247 | 5 | 2 | 0 | 0
1.4301 | 6 | OWR10.0 | EVG50W30 | 2 | 122.29 | 14.1 | 0 | -5.496 | -5.496 | 5 | 2 | 0 | 0
1.4301 | 6 | OWR10.0 | EVG50W30 | 2 | 131.83 | 16.7 | 0 | -4.145 | -4.145 | 5 | 2 | 0 | 0
1.4301 | 6 | OWR10.0 | EVG50W30 | 2 | 135 | 18.5 | 0 | -3.748 | -3.748 | 5 | 2 | 0 | 0
1.4301 | 6 | OWR10.0 | EVG50W30 | 2 | 136.69 | 18.5 | 0 | -3.545 | -3.545 | 5 | 2 | 0 | 0
1.4301 | 6 | OWR10.0 | EVG50W30 | 2 | 141.59 | 20.7 | 0 | -2.992 | -2.992 | 5 | 2 | 0 | 0
1.4301 | 6 | OWR10.0 | EVG50W30 | 2 | 146.49 | 23.5 | 0 | -2.484 | -2.484 | 5 | 2 | 0 | 0
1.4301 | 6 | OWR10.0 | EVG50W30 | 2 | 150 | 26.2 | 0 | -2.151 | -2.151 | 5 | 2 | 0 | 0
1.4301 | 6 | OWR10.0 | EVG50W30 | 2 | 151.4 | 27.3 | 0 | -2.019 | -2.019 | 5 | 2 | 0 | 0
1.4301 | 6 | OWR10.0 | EVG50W30 | 2 | 156.3 | 32.5 | 0 | -1.595 | -1.595 | 5 | 2 | 0 | 0
1.4301 | 6 | OWR10.0 | EVG50W30 | 2 | 161.38 | 40.9 | 0 | -1.196 | -1.196 | 5 | 2 | 0 | 0
1.4301 | 6 | OWR10.0 | EVG50W30 | 2 | 166.11 | 54.4 | 0 | -0.857 | -0.857 | 5 | 2 | 0 | 0
1.4301 | 6 | OWR10.0 | EVG50W30 | 2 | 170.78 | 82.9 | 0 | -0.545 | -0.545 | 5 | 2 | 0 | 0
1.4301 | 6 | OWR10.0 | EVG50W30 | 2 | 175.39 | 187.7 | 0 | -0.261 | -0.261 | 5 | 2 | 0 | 0
1.4301 | 6 | OWR10.0 | EVG60W80 | 2 | 83.6 | 10.5 | -11.018 | -16.471 | -11.018 | 5 | 2 | 0 | 0
1.4301 | 6 | OWR10.0 | EVG60W80 | 2 | 86.35 | 10.7 | -12.069 | -15.333 | -12.069 | 5 | 2 | 0 | 0
1.4301 | 6 | OWR10.0 | EVG60W80 | 2 | 90 | 11 | 0 | -13.859 | -13.859 | 5 | 2 | 0 | 0
1.4301 | 6 | OWR10.0 | EVG60W80 | 2 | 90.54 | 11 | 0 | -13.663 | -13.663 | 5 | 2 | 0 | 0
1.4301 | 6 | OWR10.0 | EVG60W80 | 2 | 94.7 | 11.4 | 0 | -12.196 | -12.196 | 5 | 2 | 0 | 0
1.4301 | 6 | OWR10.0 | EVG60W80 | 2 | 99.11 | 11.8 | 0 | -10.826 | -10.826 | 5 | 2 | 0 | 0
1.4301 | 6 | OWR10.0 | EVG60W80 | 2 | 103.52 | 12.3 | 0 | -9.643 | -9.643 | 5 | 2 | 0 | 0
1.4301 | 6 | OWR10.0 | EVG60W80 | 2 | 105 | 12.3 | 0 | -9.258 | -9.258 | 5 | 2 | 0 | 0
1.4301 | 6 | OWR10.0 | EVG60W80 | 2 | 108.14 | 13 | 0 | -8.496 | -8.496 | 5 | 2 | 0 | 0
1.4301 | 6 | OWR10.0 | EVG60W80 | 2 | 112.7 | 13.8 | 0 | -7.531 | -7.531 | 5 | 2 | 0 | 0
1.4301 | 6 | OWR10.0 | EVG60W80 | 2 | 122.69 | 15.9 | 0 | -5.662 | -5.662 | 5 | 2 | 0 | 0
1.4301 | 6 | OWR10.0 | EVG60W80 | 2 | 127.71 | 17.4 | 0 | -4.883 | -4.883 | 5 | 2 | 0 | 0
1.4301 | 6 | OWR10.0 | EVG60W80 | 2 | 132.86 | 19.1 | 0 | -4.158 | -4.158 | 5 | 2 | 0 | 0
1.4301 | 6 | OWR10.0 | EVG60W80 | 2 | 135 | 19.1 | 0 | -3.876 | -3.876 | 5 | 2 | 0 | 0
1.4301 | 6 | OWR10.0 | EVG60W80 | 2 | 138.1 | 21.4 | 0 | -3.488 | -3.488 | 5 | 2 | 0 | 0
1.4301 | 6 | OWR10.0 | EVG60W80 | 2 | 143.4 | 24.2 | 0 | -2.876 | -2.876 | 5 | 2 | 0 | 0
1.4301 | 6 | OWR10.0 | EVG60W80 | 2 | 148.72 | 28 | 0 | -2.325 | -2.325 | 5 | 2 | 0 | 0
1.4301 | 6 | OWR10.0 | EVG60W80 | 2 | 150 | 29.3 | 0 | -2.199 | -2.199 | 5 | 2 | 0 | 0
1.4301 | 6 | OWR10.0 | EVG60W80 | 2 | 154.03 | 33.4 | 0 | -1.826 | -1.826 | 5 | 2 | 0 | 0
1.4301 | 6 | OWR10.0 | EVG60W80 | 2 | 159.34 | 41.3 | 0 | -1.375 | -1.375 | 5 | 2 | 0 | 0
1.4301 | 6 | OWR10.0 | EVG60W80 | 2 | 164.6 | 54.6 | 0 | -0.971 | -0.971 | 5 | 2 | 0 | 0
1.4301 | 6 | OWR10.0 | EVG60W80 | 2 | 169.78 | 82.9 | 0 | -0.613 | -0.613 | 5 | 2 | 0 | 0
1.4301 | 6 | OWR10.0 | EVG60W80 | 2 | 174.82 | 185.3 | 0 | -0.297 | -0.297 | 5 | 2 | 0 | 0
1.4301 | 6 | OWR4.0 | EVG30W30 | 2 | 48.14 | 3.6 | -4.056 | -32.266 | -4.056 | 4 | 2 | 0 | 0
1.4301 | 6 | OWR4.0 | EVG30W30 | 2 | 53.38 | 3.8 | -4.676 | -27.509 | -4.676 | 4 | 2 | 0 | 0
1.4301 | 6 | OWR4.0 | EVG30W30 | 2 | 59.19 | 4 | -5.385 | -23.259 | -5.385 | 4 | 2 | 0 | 0
1.4301 | 6 | OWR4.0 | EVG30W30 | 2 | 73.08 | 4.8 | -7.227 | -16.118 | -7.227 | 4 | 2 | 0 | 0
1.4301 | 6 | OWR4.0 | EVG30W30 | 2 | 75 | 4.8 | -7.49 | -15.319 | -7.49 | 4 | 2 | 0 | 0
1.4301 | 6 | OWR4.0 | EVG30W30 | 2 | 81.12 | 5.2 | -8.526 | -13.222 | -8.526 | 4 | 2 | 0 | 0
1.4301 | 6 | OWR4.0 | EVG30W30 | 2 | 89.12 | 5.9 | -10.484 | -11.023 | -10.484 | 4 | 2 | 0 | 0
1.4301 | 6 | OWR4.0 | EVG30W30 | 2 | 90 | 5.9 | 0 | -11.016 | -11.016 | 4 | 2 | 0 | 0
1.4301 | 6 | OWR4.0 | EVG30W30 | 2 | 117.73 | 8.7 | 0 | -5.587 | -5.587 | 4 | 2 | 0 | 0
1.4301 | 6 | OWR4.0 | EVG30W30 | 2 | 120 | 9.1 | 0 | -5.109 | -5.109 | 4 | 2 | 0 | 0
1.4301 | 6 | OWR4.0 | EVG30W30 | 2 | 128.1 | 10.6 | 0 | -4.246 | -4.246 | 4 | 2 | 0 | 0
1.4301 | 6 | OWR4.0 | EVG30W30 | 2 | 149.81 | 18.3 | 0 | -2.076 | -2.076 | 4 | 2 | 0 | 0
1.4301 | 6 | OWR4.0 | EVG30W30 | 2 | 150 | 18.5 | 0 | -2.167 | -2.167 | 4 | 2 | 0 | 0
1.4301 | 6 | OWR4.0 | EVG30W30 | 2 | 160.4 | 27.4 | 0 | -1.243 | -1.243 | 4 | 2 | 0 | 0
1.4301 | 6 | OWR4.0 | EVG30W30 | 2 | 170.58 | 62.3 | 0 | -0.556 | -0.556 | 4 | 2 | 0 | 0
1.4301 | 6 | OWR4.0 | EVG40W30 | 2 | 80.38 | 6.3 | -8.818 | -14.667 | -8.818 | 4 | 2 | 0 | 0
1.4301 | 6 | OWR4.0 | EVG40W30 | 2 | 92.59 | 7.3 | 0 | -10.943 | -10.943 | 4 | 2 | 0 | 0
1.4301 | 6 | OWR4.0 | EVG40W30 | 2 | 96.93 | 7.8 | 0 | -9.873 | -9.873 | 4 | 2 | 0 | 0
1.4301 | 6 | OWR4.0 | EVG40W30 | 2 | 101.46 | 8.3 | 0 | -8.872 | -8.872 | 4 | 2 | 0 | 0
1.4301 | 6 | OWR4.0 | EVG40W30 | 2 | 105 | 8.9 | 0 | -8.142 | -8.142 | 4 | 2 | 0 | 0
1.4301 | 6 | OWR4.0 | EVG40W30 | 2 | 106.22 | 8.9 | 0 | -7.912 | -7.912 | 4 | 2 | 0 | 0
1.4301 | 6 | OWR4.0 | EVG40W30 | 2 | 111.17 | 9.6 | 0 | -6.999 | -6.999 | 4 | 2 | 0 | 0
1.4301 | 6 | OWR4.0 | EVG40W30 | 2 | 116.27 | 10.4 | 0 | -6.142 | -6.142 | 4 | 2 | 0 | 0
1.4301 | 6 | OWR4.0 | EVG40W30 | 2 | 120 | 11.1 | 0 | -5.563 | -5.563 | 4 | 2 | 0 | 0
1.4301 | 6 | OWR4.0 | EVG40W30 | 2 | 121.49 | 11.4 | 0 | -5.347 | -5.347 | 4 | 2 | 0 | 0
1.4301 | 6 | OWR4.0 | EVG40W30 | 2 | 126.79 | 12.6 | 0 | -4.616 | -4.616 | 4 | 2 | 0 | 0
1.4301 | 6 | OWR4.0 | EVG40W30 | 2 | 132.15 | 14.1 | 0 | -3.944 | -3.944 | 4 | 2 | 0 | 0
1.4301 | 6 | OWR4.0 | EVG40W30 | 2 | 135 | 16 | 0 | -3.614 | -3.614 | 4 | 2 | 0 | 0
1.4301 | 6 | OWR4.0 | EVG40W30 | 2 | 137.57 | 16 | 0 | -3.326 | -3.326 | 4 | 2 | 0 | 0
1.4301 | 6 | OWR4.0 | EVG40W30 | 2 | 143.03 | 18.4 | 0 | -2.756 | -2.756 | 4 | 2 | 0 | 0
1.4301 | 6 | OWR4.0 | EVG40W30 | 2 | 148.51 | 21.5 | 0 | -2.232 | -2.232 | 4 | 2 | 0 | 0
1.4301 | 6 | OWR4.0 | EVG40W30 | 2 | 150 | 22.6 | 0 | -2.102 | -2.102 | 4 | 2 | 0 | 0
1.4301 | 6 | OWR4.0 | EVG40W30 | 2 | 154.09 | 25.9 | 0 | -1.751 | -1.751 | 4 | 2 | 0 | 0
1.4301 | 6 | OWR4.0 | EVG40W30 | 2 | 159.45 | 32.5 | 0 | -1.329 | -1.329 | 4 | 2 | 0 | 0
1.4301 | 6 | OWR4.0 | EVG40W30 | 2 | 164.73 | 43.3 | 0 | -0.944 | -0.944 | 4 | 2 | 0 | 0
1.4301 | 6 | OWR4.0 | EVG40W30 | 2 | 170.27 | 68.2 | 0 | -0.574 | -0.574 | 4 | 2 | 0 | 0
1.4301 | 6 | OWR4.0 | EVG40W30 | 2 | 175.2 | 158.2 | 0 | -0.271 | -0.271 | 4 | 2 | 0 | 0
1.4301 | 6 | OWR4.0 | EVG50W30 | 2 | 83.38 | 8.3 | -10.187 | -15.067 | -10.187 | 4 | 2 | 0 | 0
1.4301 | 6 | OWR4.0 | EVG50W30 | 2 | 87.66 | 8.6 | -11.65 | -13.528 | -11.65 | 4 | 2 | 0 | 0
1.4301 | 6 | OWR4.0 | EVG50W30 | 2 | 90 | 8.8 | 0 | -12.716 | -12.716 | 4 | 2 | 0 | 0
1.4301 | 6 | OWR4.0 | EVG50W30 | 2 | 92.18 | 9 | 0 | -12.013 | -12.013 | 4 | 2 | 0 | 0
1.4301 | 6 | OWR4.0 | EVG50W30 | 2 | 96.99 | 9.4 | 0 | -10.63 | -10.63 | 4 | 2 | 0 | 0
1.4301 | 6 | OWR4.0 | EVG50W30 | 2 | 101.78 | 10 | 0 | -9.412 | -9.412 | 4 | 2 | 0 | 0
1.4301 | 6 | OWR4.0 | EVG50W30 | 2 | 105 | 10.6 | 0 | -8.66 | -8.66 | 4 | 2 | 0 | 0
1.4301 | 6 | OWR4.0 | EVG50W30 | 2 | 106.8 | 10.6 | 0 | -8.261 | -8.261 | 4 | 2 | 0 | 0
1.4301 | 6 | OWR4.0 | EVG50W30 | 2 | 112.02 | 11.4 | 0 | -7.207 | -7.207 | 4 | 2 | 0 | 0
1.4301 | 6 | OWR4.0 | EVG50W30 | 2 | 117.26 | 12.4 | 0 | -6.28 | -6.28 | 4 | 2 | 0 | 0
1.4301 | 6 | OWR4.0 | EVG50W30 | 2 | 120 | 13.1 | 0 | -5.825 | -5.825 | 4 | 2 | 0 | 0
1.4301 | 6 | OWR4.0 | EVG50W30 | 2 | 122.73 | 13.7 | 0 | -5.407 | -5.407 | 4 | 2 | 0 | 0
1.4301 | 6 | OWR4.0 | EVG50W30 | 2 | 128.34 | 15.2 | 0 | -4.597 | -4.597 | 4 | 2 | 0 | 0
1.4301 | 6 | OWR4.0 | EVG50W30 | 2 | 134.07 | 17.1 | 0 | -3.852 | -3.852 | 4 | 2 | 0 | 0
1.4301 | 6 | OWR4.0 | EVG50W30 | 2 | 135 | 17.1 | 0 | -3.739 | -3.739 | 4 | 2 | 0 | 0
1.4301 | 6 | OWR4.0 | EVG50W30 | 2 | 139.88 | 19.6 | 0 | -3.172 | -3.172 | 4 | 2 | 0 | 0
1.4301 | 6 | OWR4.0 | EVG50W30 | 2 | 145.72 | 22.7 | 0 | -2.557 | -2.557 | 4 | 2 | 0 | 0
1.4301 | 6 | OWR4.0 | EVG50W30 | 2 | 150 | 26 | 0 | -2.148 | -2.148 | 4 | 2 | 0 | 0
1.4301 | 6 | OWR4.0 | EVG50W30 | 2 | 151.57 | 27.1 | 0 | -2.001 | -2.001 | 4 | 2 | 0 | 0
1.4301 | 6 | OWR4.0 | EVG50W30 | 2 | 157.42 | 33.6 | 0 | -1.502 | -1.502 | 4 | 2 | 0 | 0
1.4301 | 6 | OWR4.0 | EVG50W30 | 2 | 163.42 | 45.3 | 0 | -1.046 | -1.046 | 4 | 2 | 0 | 0
1.4301 | 6 | OWR4.0 | EVG50W30 | 2 | 169.03 | 68.7 | 0 | -0.659 | -0.659 | 4 | 2 | 0 | 0
1.4301 | 6 | OWR4.0 | EVG50W30 | 2 | 174.54 | 151.5 | 0 | -0.311 | -0.311 | 4 | 2 | 0 | 0
1.4301 | 6 | OWR4.0 | EVG60W80 | 2 | 81.81 | 9.8 | -10.309 | -17.133 | -10.309 | 4 | 2 | 0 | 0
1.4301 | 6 | OWR4.0 | EVG60W80 | 2 | 85.68 | 10.1 | -11.661 | -15.422 | -11.661 | 4 | 2 | 0 | 0
1.4301 | 6 | OWR4.0 | EVG60W80 | 2 | 89.93 | 10.5 | -13.667 | -13.76 | -13.667 | 4 | 2 | 0 | 0
1.4301 | 6 | OWR4.0 | EVG60W80 | 2 | 90 | 10.5 | 0 | -13.747 | -13.747 | 4 | 2 | 0 | 0
1.4301 | 6 | OWR4.0 | EVG60W80 | 2 | 94.27 | 10.9 | 0 | -12.279 | -12.279 | 4 | 2 | 0 | 0
1.4301 | 6 | OWR4.0 | EVG60W80 | 2 | 98.88 | 11.4 | 0 | -10.868 | -10.868 | 4 | 2 | 0 | 0
1.4301 | 6 | OWR4.0 | EVG60W80 | 2 | 108.47 | 12.7 | 0 | -8.391 | -8.391 | 4 | 2 | 0 | 0
1.4301 | 6 | OWR4.0 | EVG60W80 | 2 | 118.79 | 14.7 | 0 | -6.322 | -6.322 | 4 | 2 | 0 | 0
1.4301 | 6 | OWR4.0 | EVG60W80 | 2 | 120 | 15 | 0 | -6.115 | -6.115 | 4 | 2 | 0 | 0
1.4301 | 6 | OWR4.0 | EVG60W80 | 2 | 124.1 | 16 | 0 | -5.423 | -5.423 | 4 | 2 | 0 | 0
1.4301 | 6 | OWR4.0 | EVG60W80 | 2 | 129.52 | 17.7 | 0 | -4.612 | -4.612 | 4 | 2 | 0 | 0
1.4301 | 6 | OWR4.0 | EVG60W80 | 2 | 135 | 19.8 | 0 | -3.868 | -3.868 | 4 | 2 | 0 | 0
1.4301 | 6 | OWR4.0 | EVG60W80 | 2 | 135.07 | 19.8 | 0 | -3.862 | -3.862 | 4 | 2 | 0 | 0
1.4301 | 6 | OWR4.0 | EVG60W80 | 2 | 140.73 | 22.4 | 0 | -3.172 | -3.172 | 4 | 2 | 0 | 0
1.4301 | 6 | OWR4.0 | EVG60W80 | 2 | 146.42 | 26 | 0 | -2.553 | -2.553 | 4 | 2 | 0 | 0
1.4301 | 6 | OWR4.0 | EVG60W80 | 2 | 150 | 29.2 | 0 | -2.195 | -2.195 | 4 | 2 | 0 | 0
1.4301 | 6 | OWR4.0 | EVG60W80 | 2 | 152.13 | 31.1 | 0 | -1.997 | -1.997 | 4 | 2 | 0 | 0
1.4301 | 6 | OWR4.0 | EVG60W80 | 2 | 157.83 | 38.4 | 0 | -1.498 | -1.498 | 4 | 2 | 0 | 0
1.4301 | 6 | OWR4.0 | EVG60W80 | 2 | 163.49 | 50.7 | 0 | -1.053 | -1.053 | 4 | 2 | 0 | 0
1.4301 | 6 | OWR4.0 | EVG60W80 | 2 | 169.07 | 76.7 | 0 | -0.659 | -0.659 | 4 | 2 | 0 | 0
1.4301 | 6 | OWR4.0 | EVG60W80 | 2 | 174.49 | 170.7 | 0 | -0.317 | -0.317 | 4 | 2 | 0 | 0
1.4301 | 6 | OWR6.0 | EVG40W30 | 2 | 88.21 | 7.6 | -11.092 | -12.362 | -11.092 | 4 | 2 | 0 | 0
1.4301 | 6 | OWR6.0 | EVG40W30 | 2 | 90 | 7.7 | 0 | -11.798 | -11.798 | 4 | 2 | 0 | 0
1.4301 | 6 | OWR6.0 | EVG40W30 | 2 | 92.35 | 7.8 | 0 | -11.108 | -11.108 | 4 | 2 | 0 | 0
1.4301 | 6 | OWR6.0 | EVG40W30 | 2 | 96.44 | 8.2 | 0 | -10.063 | -10.063 | 4 | 2 | 0 | 0
1.4301 | 6 | OWR6.0 | EVG40W30 | 2 | 100.56 | 8.6 | 0 | -9.111 | -9.111 | 4 | 2 | 0 | 0
1.4301 | 6 | OWR6.0 | EVG40W30 | 2 | 104.83 | 9 | 0 | -8.201 | -8.201 | 4 | 2 | 0 | 0
1.4301 | 6 | OWR6.0 | EVG40W30 | 2 | 105 | 9 | 0 | -8.161 | -8.161 | 4 | 2 | 0 | 0
1.4301 | 6 | OWR6.0 | EVG40W30 | 2 | 109.23 | 9.6 | 0 | -7.349 | -7.349 | 4 | 2 | 0 | 0
1.4301 | 6 | OWR6.0 | EVG40W30 | 2 | 113.75 | 10.3 | 0 | -6.552 | -6.552 | 4 | 2 | 0 | 0
1.4301 | 6 | OWR6.0 | EVG40W30 | 2 | 118.37 | 11 | 0 | -5.81 | -5.81 | 4 | 2 | 0 | 0
1.4301 | 6 | OWR6.0 | EVG40W30 | 2 | 120 | 11.4 | 0 | -5.564 | -5.564 | 4 | 2 | 0 | 0
1.4301 | 6 | OWR6.0 | EVG40W30 | 2 | 127.82 | 13.1 | 0 | -4.478 | -4.478 | 4 | 2 | 0 | 0
1.4301 | 6 | OWR6.0 | EVG40W30 | 2 | 132.63 | 14.5 | 0 | -3.884 | -3.884 | 4 | 2 | 0 | 0
1.4301 | 6 | OWR6.0 | EVG40W30 | 2 | 135 | 14.5 | 0 | -3.611 | -3.611 | 4 | 2 | 0 | 0
1.4301 | 6 | OWR6.0 | EVG40W30 | 2 | 137.48 | 16.1 | 0 | -3.333 | -3.333 | 4 | 2 | 0 | 0
1.4301 | 6 | OWR6.0 | EVG40W30 | 2 | 142.36 | 18.2 | 0 | -2.823 | -2.823 | 4 | 2 | 0 | 0
1.4301 | 6 | OWR6.0 | EVG40W30 | 2 | 147.26 | 20.9 | 0 | -2.352 | -2.352 | 4 | 2 | 0 | 0
1.4301 | 6 | OWR6.0 | EVG40W30 | 2 | 150 | 22.8 | 0 | -2.1 | -2.1 | 4 | 2 | 0 | 0
1.4301 | 6 | OWR6.0 | EVG40W30 | 2 | 152.13 | 24.3 | 0 | -1.917 | -1.917 | 4 | 2 | 0 | 0
1.4301 | 6 | OWR6.0 | EVG40W30 | 2 | 156.98 | 29.1 | 0 | -1.515 | -1.515 | 4 | 2 | 0 | 0
1.4301 | 6 | OWR6.0 | EVG40W30 | 2 | 162 | 37 | 0 | -1.139 | -1.139 | 4 | 2 | 0 | 0
1.4301 | 6 | OWR6.0 | EVG40W30 | 2 | 166.65 | 49.7 | 0 | -0.814 | -0.814 | 4 | 2 | 0 | 0
1.4301 | 6 | OWR6.0 | EVG40W30 | 2 | 171.24 | 77 | 0 | -0.513 | -0.513 | 4 | 2 | 0 | 0
1.4301 | 6 | OWR6.0 | EVG40W30 | 2 | 175.71 | 180 | 0 | -0.241 | -0.241 | 4 | 2 | 0 | 0
1.4301 | 6 | OWR6.0 | EVG50W30 | 2 | 80.69 | 8.1 | -9.426 | -16.106 | -9.426 | 4 | 2 | 0 | 0
1.4301 | 6 | OWR6.0 | EVG50W30 | 2 | 81.96 | 8.3 | -9.79 | -15.633 | -9.79 | 4 | 2 | 0 | 0
1.4301 | 6 | OWR6.0 | EVG50W30 | 2 | 85.55 | 8.6 | -10.911 | -14.31 | -10.911 | 4 | 2 | 0 | 0
1.4301 | 6 | OWR6.0 | EVG50W30 | 2 | 89.78 | 8.9 | -12.589 | -12.795 | -12.589 | 4 | 2 | 0 | 0
1.4301 | 6 | OWR6.0 | EVG50W30 | 2 | 90 | 8.9 | 0 | -12.734 | -12.734 | 4 | 2 | 0 | 0
1.4301 | 6 | OWR6.0 | EVG50W30 | 2 | 98.24 | 9.8 | 0 | -10.315 | -10.315 | 4 | 2 | 0 | 0
1.4301 | 6 | OWR6.0 | EVG50W30 | 2 | 102.88 | 10.3 | 0 | -9.175 | -9.175 | 4 | 2 | 0 | 0
1.4301 | 6 | OWR6.0 | EVG50W30 | 2 | 105 | 10.9 | 0 | -8.686 | -8.686 | 4 | 2 | 0 | 0
1.4301 | 6 | OWR6.0 | EVG50W30 | 2 | 107.53 | 10.9 | 0 | -8.128 | -8.128 | 4 | 2 | 0 | 0
1.4301 | 6 | OWR6.0 | EVG50W30 | 2 | 112.27 | 11.7 | 0 | -7.188 | -7.188 | 4 | 2 | 0 | 0
1.4301 | 6 | OWR6.0 | EVG50W30 | 2 | 117.15 | 12.6 | 0 | -6.321 | -6.321 | 4 | 2 | 0 | 0
1.4301 | 6 | OWR6.0 | EVG50W30 | 2 | 120 | 13.3 | 0 | -5.833 | -5.833 | 4 | 2 | 0 | 0
1.4301 | 6 | OWR6.0 | EVG50W30 | 2 | 122.22 | 13.7 | 0 | -5.491 | -5.491 | 4 | 2 | 0 | 0
1.4301 | 6 | OWR6.0 | EVG50W30 | 2 | 127.42 | 15.1 | 0 | -4.722 | -4.722 | 4 | 2 | 0 | 0
1.4301 | 6 | OWR6.0 | EVG50W30 | 2 | 132.69 | 16.7 | 0 | -4.018 | -4.018 | 4 | 2 | 0 | 0
1.4301 | 6 | OWR6.0 | EVG50W30 | 2 | 135 | 18.8 | 0 | -3.738 | -3.738 | 4 | 2 | 0 | 0
1.4301 | 6 | OWR6.0 | EVG50W30 | 2 | 138.02 | 18.8 | 0 | -3.377 | -3.377 | 4 | 2 | 0 | 0
1.4301 | 6 | OWR6.0 | EVG50W30 | 2 | 143.37 | 21.4 | 0 | -2.793 | -2.793 | 4 | 2 | 0 | 0
1.4301 | 6 | OWR6.0 | EVG50W30 | 2 | 148.74 | 24.9 | 0 | -2.263 | -2.263 | 4 | 2 | 0 | 0
1.4301 | 6 | OWR6.0 | EVG50W30 | 2 | 150 | 26.1 | 0 | -2.147 | -2.147 | 4 | 2 | 0 | 0
1.4301 | 6 | OWR6.0 | EVG50W30 | 2 | 154.11 | 29.9 | 0 | -1.782 | -1.782 | 4 | 2 | 0 | 0
1.4301 | 6 | OWR6.0 | EVG50W30 | 2 | 159.46 | 37 | 0 | -1.342 | -1.342 | 4 | 2 | 0 | 0
1.4301 | 6 | OWR6.0 | EVG50W30 | 2 | 164.78 | 49.1 | 0 | -0.945 | -0.945 | 4 | 2 | 0 | 0
1.4301 | 6 | OWR6.0 | EVG50W30 | 2 | 169.96 | 75.1 | 0 | -0.596 | -0.596 | 4 | 2 | 0 | 0
1.4301 | 6 | OWR6.0 | EVG50W30 | 2 | 175 | 170.7 | 0 | -0.284 | -0.284 | 4 | 2 | 0 | 0
1.4301 | 6 | OWR6.0 | EVG60W80 | 2 | 81.75 | 9.9 | -10.289 | -17.146 | -10.289 | 4 | 2 | 0 | 0
1.4301 | 6 | OWR6.0 | EVG60W80 | 2 | 85.6 | 10.2 | -11.649 | -15.491 | -11.649 | 4 | 2 | 0 | 0
1.4301 | 6 | OWR6.0 | EVG60W80 | 2 | 89.73 | 10.5 | -13.55 | -13.86 | -13.55 | 4 | 2 | 0 | 0
1.4301 | 6 | OWR6.0 | EVG60W80 | 2 | 90 | 10.5 | 0 | -13.755 | -13.755 | 4 | 2 | 0 | 0
1.4301 | 6 | OWR6.0 | EVG60W80 | 2 | 94.22 | 10.9 | 0 | -12.287 | -12.287 | 4 | 2 | 0 | 0
1.4301 | 6 | OWR6.0 | EVG60W80 | 2 | 98.78 | 11.4 | 0 | -10.869 | -10.869 | 4 | 2 | 0 | 0
1.4301 | 6 | OWR6.0 | EVG60W80 | 2 | 108.36 | 12.8 | 0 | -8.431 | -8.431 | 4 | 2 | 0 | 0
1.4301 | 6 | OWR6.0 | EVG60W80 | 2 | 113.35 | 13.7 | 0 | -7.376 | -7.376 | 4 | 2 | 0 | 0
1.4301 | 6 | OWR6.0 | EVG60W80 | 2 | 118.65 | 14.7 | 0 | -6.345 | -6.345 | 4 | 2 | 0 | 0
1.4301 | 6 | OWR6.0 | EVG60W80 | 2 | 120 | 15.1 | 0 | -6.113 | -6.113 | 4 | 2 | 0 | 0
1.4301 | 6 | OWR6.0 | EVG60W80 | 2 | 123.83 | 16.1 | 0 | -5.476 | -5.476 | 4 | 2 | 0 | 0
1.4301 | 6 | OWR6.0 | EVG60W80 | 2 | 129.5 | 17.7 | 0 | -4.608 | -4.608 | 4 | 2 | 0 | 0
1.4301 | 6 | OWR6.0 | EVG60W80 | 2 | 135 | 19.7 | 0 | -3.859 | -3.859 | 4 | 2 | 0 | 0
1.4301 | 6 | OWR6.0 | EVG60W80 | 2 | 135.08 | 19.7 | 0 | -3.846 | -3.846 | 4 | 2 | 0 | 0
1.4301 | 6 | OWR6.0 | EVG60W80 | 2 | 140.73 | 22.3 | 0 | -3.158 | -3.158 | 4 | 2 | 0 | 0
1.4301 | 6 | OWR6.0 | EVG60W80 | 2 | 146.43 | 25.9 | 0 | -2.541 | -2.541 | 4 | 2 | 0 | 0
1.4301 | 6 | OWR6.0 | EVG60W80 | 2 | 150 | 29.1 | 0 | -2.188 | -2.188 | 4 | 2 | 0 | 0
1.4301 | 6 | OWR6.0 | EVG60W80 | 2 | 152.13 | 30.9 | 0 | -1.99 | -1.99 | 4 | 2 | 0 | 0
1.4301 | 6 | OWR6.0 | EVG60W80 | 2 | 157.84 | 38.5 | 0 | -1.496 | -1.496 | 4 | 2 | 0 | 0
1.4301 | 6 | OWR6.0 | EVG60W80 | 2 | 163.49 | 51 | 0 | -1.055 | -1.055 | 4 | 2 | 0 | 0
1.4301 | 6 | OWR6.0 | EVG60W80 | 2 | 169.08 | 76.9 | 0 | -0.659 | -0.659 | 4 | 2 | 0 | 0
1.4301 | 6 | OWR6.0 | EVG60W80 | 2 | 174.48 | 170.1 | 0 | -0.317 | -0.317 | 4 | 2 | 0 | 0
1.4301 | 8 | OWR10.0 | EVG60W80 | 2 | 83.82 | 10.8 | -13.499 | -19.251 | -13.499 | 5 | 2 | 0 | 0
1.4301 | 8 | OWR10.0 | EVG60W80 | 2 | 86.19 | 11 | -14.423 | -18.091 | -14.423 | 5 | 2 | 0 | 0
1.4301 | 8 | OWR10.0 | EVG60W80 | 2 | 90 | 11.5 | 0 | -16.427 | -16.427 | 5 | 2 | 0 | 0
1.4301 | 8 | OWR10.0 | EVG60W80 | 2 | 90.03 | 11.5 | 0 | -16.458 | -16.458 | 5 | 2 | 0 | 0
1.4301 | 8 | OWR10.0 | EVG60W80 | 2 | 94.24 | 11.9 | 0 | -14.702 | -14.702 | 5 | 2 | 0 | 0
1.4301 | 8 | OWR10.0 | EVG60W80 | 2 | 98.26 | 12.5 | 0 | -13.338 | -13.338 | 5 | 2 | 0 | 0
1.4301 | 8 | OWR10.0 | EVG60W80 | 2 | 102.89 | 13 | 0 | -11.788 | -11.788 | 5 | 2 | 0 | 0
1.4301 | 8 | OWR10.0 | EVG60W80 | 2 | 105 | 13.7 | 0 | -11.203 | -11.203 | 5 | 2 | 0 | 0
1.4301 | 8 | OWR10.0 | EVG60W80 | 2 | 107.15 | 13.7 | 0 | -10.602 | -10.602 | 5 | 2 | 0 | 0
1.4301 | 8 | OWR10.0 | EVG60W80 | 2 | 111.62 | 14.5 | 0 | -9.465 | -9.465 | 5 | 2 | 0 | 0
1.4301 | 8 | OWR10.0 | EVG60W80 | 2 | 120 | 16.3 | 0 | -7.545 | -7.545 | 5 | 2 | 0 | 0
1.4301 | 8 | OWR10.0 | EVG60W80 | 2 | 121.13 | 16.6 | 0 | -7.305 | -7.305 | 5 | 2 | 0 | 0
1.4301 | 8 | OWR10.0 | EVG60W80 | 2 | 125.9 | 18 | 0 | -6.389 | -6.389 | 5 | 2 | 0 | 0
1.4301 | 8 | OWR10.0 | EVG60W80 | 2 | 130.75 | 19.7 | 0 | -5.544 | -5.544 | 5 | 2 | 0 | 0
1.4301 | 8 | OWR10.0 | EVG60W80 | 2 | 135 | 21.9 | 0 | -4.857 | -4.857 | 5 | 2 | 0 | 0
1.4301 | 8 | OWR10.0 | EVG60W80 | 2 | 135.69 | 21.9 | 0 | -4.754 | -4.754 | 5 | 2 | 0 | 0
1.4301 | 8 | OWR10.0 | EVG60W80 | 2 | 140.69 | 24.6 | 0 | -4.019 | -4.019 | 5 | 2 | 0 | 0
1.4301 | 8 | OWR10.0 | EVG60W80 | 2 | 145.74 | 28 | 0 | -3.34 | -3.34 | 5 | 2 | 0 | 0
1.4301 | 8 | OWR10.0 | EVG60W80 | 2 | 150 | 31.9 | 0 | -2.814 | -2.814 | 5 | 2 | 0 | 0
1.4301 | 8 | OWR10.0 | EVG60W80 | 2 | 150.81 | 32.6 | 0 | -2.714 | -2.714 | 5 | 2 | 0 | 0
1.4301 | 8 | OWR10.0 | EVG60W80 | 2 | 155.94 | 39.6 | 0 | -2.147 | -2.147 | 5 | 2 | 0 | 0
1.4301 | 8 | OWR10.0 | EVG60W80 | 2 | 160.88 | 49.3 | 0 | -1.639 | -1.639 | 5 | 2 | 0 | 0
1.4301 | 8 | OWR10.0 | EVG60W80 | 2 | 165.79 | 65.7 | 0 | -1.164 | -1.164 | 5 | 2 | 0 | 0
1.4301 | 8 | OWR10.0 | EVG60W80 | 2 | 170.65 | 100.5 | 0 | -0.733 | -0.733 | 5 | 2 | 0 | 0
1.4301 | 8 | OWR10.0 | EVG60W80 | 2 | 175.38 | 229.5 | 0 | -0.347 | -0.347 | 5 | 2 | 0 | 0
1.4301 | 8 | OWR10.0 | EVG70W80 | 2 | 81.78 | 11.9 | -13.235 | -21.559 | -13.235 | 5 | 2 | 0 | 0
1.4301 | 8 | OWR10.0 | EVG70W80 | 2 | 82.03 | 11.9 | -13.333 | -21.421 | -13.333 | 5 | 2 | 0 | 0
1.4301 | 8 | OWR10.0 | EVG70W80 | 2 | 85.84 | 12.3 | -14.94 | -19.35 | -14.94 | 5 | 2 | 0 | 0
1.4301 | 8 | OWR10.0 | EVG70W80 | 2 | 90 | 12.6 | 0 | -17.334 | -17.334 | 5 | 2 | 0 | 0
1.4301 | 8 | OWR10.0 | EVG70W80 | 2 | 90.03 | 12.6 | 0 | -17.293 | -17.293 | 5 | 2 | 0 | 0
1.4301 | 8 | OWR10.0 | EVG70W80 | 2 | 94.1 | 13.2 | 0 | -15.571 | -15.571 | 5 | 2 | 0 | 0
1.4301 | 8 | OWR10.0 | EVG70W80 | 2 | 98.3 | 13.8 | 0 | -13.982 | -13.982 | 5 | 2 | 0 | 0
1.4301 | 8 | OWR10.0 | EVG70W80 | 2 | 102.93 | 14.4 | 0 | -12.382 | -12.382 | 5 | 2 | 0 | 0
1.4301 | 8 | OWR10.0 | EVG70W80 | 2 | 105 | 15.1 | 0 | -11.73 | -11.73 | 5 | 2 | 0 | 0
1.4301 | 8 | OWR10.0 | EVG70W80 | 2 | 107.43 | 15.1 | 0 | -11.022 | -11.022 | 5 | 2 | 0 | 0
1.4301 | 8 | OWR10.0 | EVG70W80 | 2 | 112.22 | 16.1 | 0 | -9.685 | -9.685 | 5 | 2 | 0 | 0
1.4301 | 8 | OWR10.0 | EVG70W80 | 2 | 117.06 | 17.3 | 0 | -8.49 | -8.49 | 5 | 2 | 0 | 0
1.4301 | 8 | OWR10.0 | EVG70W80 | 2 | 120 | 18.2 | 0 | -7.844 | -7.844 | 5 | 2 | 0 | 0
1.4301 | 8 | OWR10.0 | EVG70W80 | 2 | 121.96 | 18.8 | 0 | -7.427 | -7.427 | 5 | 2 | 0 | 0
1.4301 | 8 | OWR10.0 | EVG70W80 | 2 | 127.05 | 20.6 | 0 | -6.418 | -6.418 | 5 | 2 | 0 | 0
1.4301 | 8 | OWR10.0 | EVG70W80 | 2 | 132.5 | 22.7 | 0 | -5.409 | -5.409 | 5 | 2 | 0 | 0
1.4301 | 8 | OWR10.0 | EVG70W80 | 2 | 135 | 25.3 | 0 | -4.993 | -4.993 | 5 | 2 | 0 | 0
1.4301 | 8 | OWR10.0 | EVG70W80 | 2 | 137.82 | 25.3 | 0 | -4.536 | -4.536 | 5 | 2 | 0 | 0
1.4301 | 8 | OWR10.0 | EVG70W80 | 2 | 143.17 | 28.8 | 0 | -3.747 | -3.747 | 5 | 2 | 0 | 0
1.4301 | 8 | OWR10.0 | EVG70W80 | 2 | 148.55 | 33.4 | 0 | -3.036 | -3.036 | 5 | 2 | 0 | 0
1.4301 | 8 | OWR10.0 | EVG70W80 | 2 | 150 | 35.2 | 0 | -2.853 | -2.853 | 5 | 2 | 0 | 0
1.4301 | 8 | OWR10.0 | EVG70W80 | 2 | 153.92 | 40 | 0 | -2.395 | -2.395 | 5 | 2 | 0 | 0
1.4301 | 8 | OWR10.0 | EVG70W80 | 2 | 159.27 | 50 | 0 | -1.817 | -1.817 | 5 | 2 | 0 | 0
1.4301 | 8 | OWR10.0 | EVG70W80 | 2 | 164.57 | 66.3 | 0 | -1.287 | -1.287 | 5 | 2 | 0 | 0
1.4301 | 8 | OWR10.0 | EVG70W80 | 2 | 169.81 | 100.4 | 0 | -0.808 | -0.808 | 5 | 2 | 0 | 0
1.4301 | 8 | OWR10.0 | EVG70W80 | 2 | 174.87 | 223 | 0 | -0.39 | -0.39 | 5 | 2 | 0 | 0
1.4301 | 8 | OWR10.0 | EVG80W80 | 2 | 80.46 | 13 | -13.151 | -23.554 | -13.151 | 5 | 2 | 0 | 0
1.4301 | 8 | OWR10.0 | EVG80W80 | 2 | 82.99 | 13.4 | -14.272 | -22.1 | -14.272 | 5 | 2 | 0 | 0
1.4301 | 8 | OWR10.0 | EVG80W80 | 2 | 86.86 | 13.9 | -16.231 | -20.016 | -16.231 | 5 | 2 | 0 | 0
1.4301 | 8 | OWR10.0 | EVG80W80 | 2 | 90 | 14.2 | 0 | -18.378 | -18.378 | 5 | 2 | 0 | 0
1.4301 | 8 | OWR10.0 | EVG80W80 | 2 | 91.05 | 14.3 | 0 | -17.881 | -17.881 | 5 | 2 | 0 | 0
1.4301 | 8 | OWR10.0 | EVG80W80 | 2 | 99.72 | 15.5 | 0 | -14.166 | -14.166 | 5 | 2 | 0 | 0
1.4301 | 8 | OWR10.0 | EVG80W80 | 2 | 104.54 | 16.2 | 0 | -12.423 | -12.423 | 5 | 2 | 0 | 0
1.4301 | 8 | OWR10.0 | EVG80W80 | 2 | 105 | 16.2 | 0 | -12.307 | -12.307 | 5 | 2 | 0 | 0
1.4301 | 8 | OWR10.0 | EVG80W80 | 2 | 109.23 | 17.2 | 0 | -10.981 | -10.981 | 5 | 2 | 0 | 0
1.4301 | 8 | OWR10.0 | EVG80W80 | 2 | 114.19 | 18.4 | 0 | -9.568 | -9.568 | 5 | 2 | 0 | 0
1.4301 | 8 | OWR10.0 | EVG80W80 | 2 | 119.23 | 19.8 | 0 | -8.34 | -8.34 | 5 | 2 | 0 | 0
1.4301 | 8 | OWR10.0 | EVG80W80 | 2 | 120 | 20.1 | 0 | -8.116 | -8.116 | 5 | 2 | 0 | 0
1.4301 | 8 | OWR10.0 | EVG80W80 | 2 | 124.71 | 21.5 | 0 | -7.069 | -7.069 | 5 | 2 | 0 | 0
1.4301 | 8 | OWR10.0 | EVG80W80 | 2 | 130 | 23.7 | 0 | -6.034 | -6.034 | 5 | 2 | 0 | 0
1.4301 | 8 | OWR10.0 | EVG80W80 | 2 | 135 | 26.5 | 0 | -5.147 | -5.147 | 5 | 2 | 0 | 0
1.4301 | 8 | OWR10.0 | EVG80W80 | 2 | 135.46 | 26.5 | 0 | -5.069 | -5.069 | 5 | 2 | 0 | 0
1.4301 | 8 | OWR10.0 | EVG80W80 | 2 | 141.03 | 30 | 0 | -4.18 | -4.18 | 5 | 2 | 0 | 0
1.4301 | 8 | OWR10.0 | EVG80W80 | 2 | 146.67 | 34.7 | 0 | -3.367 | -3.367 | 5 | 2 | 0 | 0
1.4301 | 8 | OWR10.0 | EVG80W80 | 2 | 150 | 38.7 | 0 | -2.938 | -2.938 | 5 | 2 | 0 | 0
1.4301 | 8 | OWR10.0 | EVG80W80 | 2 | 152.32 | 41.5 | 0 | -2.639 | -2.639 | 5 | 2 | 0 | 0
1.4301 | 8 | OWR10.0 | EVG80W80 | 2 | 157.95 | 51.2 | 0 | -1.984 | -1.984 | 5 | 2 | 0 | 0
1.4301 | 8 | OWR10.0 | EVG80W80 | 2 | 163.54 | 67.5 | 0 | -1.4 | -1.4 | 5 | 2 | 0 | 0
1.4301 | 8 | OWR10.0 | EVG80W80 | 2 | 169.06 | 101.4 | 0 | -0.879 | -0.879 | 5 | 2 | 0 | 0
1.4301 | 8 | OWR10.0 | EVG80W80 | 2 | 174.5 | 222.3 | 0 | -0.419 | -0.419 | 5 | 2 | 0 | 0
1.4301 | 8 | OWR10.0 | EVG90W80 | 2 | 82.63 | 15 | -14.739 | -23.806 | -14.739 | 5 | 2 | 0 | 0
1.4301 | 8 | OWR10.0 | EVG90W80 | 2 | 90 | 15.8 | 0 | -19.41 | -19.41 | 5 | 2 | 0 | 0
1.4301 | 8 | OWR10.0 | EVG90W80 | 2 | 90.81 | 15.9 | 0 | -18.989 | -18.989 | 5 | 2 | 0 | 0
1.4301 | 8 | OWR10.0 | EVG90W80 | 2 | 95.18 | 16.5 | 0 | -16.849 | -16.849 | 5 | 2 | 0 | 0
1.4301 | 8 | OWR10.0 | EVG90W80 | 2 | 99.61 | 17.3 | 0 | -14.985 | -14.985 | 5 | 2 | 0 | 0
1.4301 | 8 | OWR10.0 | EVG90W80 | 2 | 104.37 | 18.1 | 0 | -13.147 | -13.147 | 5 | 2 | 0 | 0
1.4301 | 8 | OWR10.0 | EVG90W80 | 2 | 105 | 18.1 | 0 | -12.914 | -12.914 | 5 | 2 | 0 | 0
1.4301 | 8 | OWR10.0 | EVG90W80 | 2 | 109.24 | 19.1 | 0 | -11.472 | -11.472 | 5 | 2 | 0 | 0
1.4301 | 8 | OWR10.0 | EVG90W80 | 2 | 114.15 | 20.5 | 0 | -10.045 | -10.045 | 5 | 2 | 0 | 0
1.4301 | 8 | OWR10.0 | EVG90W80 | 2 | 119.41 | 22 | 0 | -8.611 | -8.611 | 5 | 2 | 0 | 0
1.4301 | 8 | OWR10.0 | EVG90W80 | 2 | 120 | 22.2 | 0 | -8.481 | -8.481 | 5 | 2 | 0 | 0
1.4301 | 8 | OWR10.0 | EVG90W80 | 2 | 124.65 | 23.9 | 0 | -7.387 | -7.387 | 5 | 2 | 0 | 0
1.4301 | 8 | OWR10.0 | EVG90W80 | 2 | 130.05 | 26.2 | 0 | -6.234 | -6.234 | 5 | 2 | 0 | 0
1.4301 | 8 | OWR10.0 | EVG90W80 | 2 | 135 | 29.1 | 0 | -5.296 | -5.296 | 5 | 2 | 0 | 0
1.4301 | 8 | OWR10.0 | EVG90W80 | 2 | 135.58 | 29.1 | 0 | -5.186 | -5.186 | 5 | 2 | 0 | 0
1.4301 | 8 | OWR10.0 | EVG90W80 | 2 | 141.12 | 32.9 | 0 | -4.261 | -4.261 | 5 | 2 | 0 | 0
1.4301 | 8 | OWR10.0 | EVG90W80 | 2 | 146.73 | 38.1 | 0 | -3.425 | -3.425 | 5 | 2 | 0 | 0
1.4301 | 8 | OWR10.0 | EVG90W80 | 2 | 150 | 42.1 | 0 | -2.971 | -2.971 | 5 | 2 | 0 | 0
1.4301 | 8 | OWR10.0 | EVG90W80 | 2 | 152.37 | 45.1 | 0 | -2.672 | -2.672 | 5 | 2 | 0 | 0
1.4301 | 8 | OWR10.0 | EVG90W80 | 2 | 157.97 | 55.9 | 0 | -2.011 | -2.011 | 5 | 2 | 0 | 0
1.4301 | 8 | OWR10.0 | EVG90W80 | 2 | 163.53 | 74.2 | 0 | -1.423 | -1.423 | 5 | 2 | 0 | 0
1.4301 | 8 | OWR10.0 | EVG90W80 | 2 | 169.03 | 111.7 | 0 | -0.894 | -0.894 | 5 | 2 | 0 | 0
1.4301 | 8 | OWR10.0 | EVG90W80 | 2 | 174.36 | 247.7 | 0 | -0.438 | -0.438 | 5 | 2 | 0 | 0
1.4301 | 8 | OWR4.0 | EVG50W30 | 2 | 88.57 | 8.5 | -14.391 | -15.656 | -14.391 | 4 | 2 | 0 | 0
1.4301 | 8 | OWR4.0 | EVG50W30 | 2 | 90 | 8.7 | 0 | -15.143 | -15.143 | 4 | 2 | 0 | 0
1.4301 | 8 | OWR4.0 | EVG50W30 | 2 | 92.03 | 9 | 0 | -14.463 | -14.463 | 4 | 2 | 0 | 0
1.4301 | 8 | OWR4.0 | EVG50W30 | 2 | 96.84 | 9.5 | 0 | -12.836 | -12.836 | 4 | 2 | 0 | 0
1.4301 | 8 | OWR4.0 | EVG50W30 | 2 | 101.41 | 10.1 | 0 | -11.494 | -11.494 | 4 | 2 | 0 | 0
1.4301 | 8 | OWR4.0 | EVG50W30 | 2 | 105 | 10.9 | 0 | -10.569 | -10.569 | 4 | 2 | 0 | 0
1.4301 | 8 | OWR4.0 | EVG50W30 | 2 | 105.99 | 10.9 | 0 | -10.318 | -10.318 | 4 | 2 | 0 | 0
1.4301 | 8 | OWR4.0 | EVG50W30 | 2 | 110.92 | 11.7 | 0 | -9.16 | -9.16 | 4 | 2 | 0 | 0
1.4301 | 8 | OWR4.0 | EVG50W30 | 2 | 115.93 | 12.8 | 0 | -8.085 | -8.085 | 4 | 2 | 0 | 0
1.4301 | 8 | OWR4.0 | EVG50W30 | 2 | 120 | 13.7 | 0 | -7.274 | -7.274 | 4 | 2 | 0 | 0
1.4301 | 8 | OWR4.0 | EVG50W30 | 2 | 126.4 | 15.6 | 0 | -6.118 | -6.118 | 4 | 2 | 0 | 0
1.4301 | 8 | OWR4.0 | EVG50W30 | 2 | 131.79 | 17.4 | 0 | -5.234 | -5.234 | 4 | 2 | 0 | 0
1.4301 | 8 | OWR4.0 | EVG50W30 | 2 | 135 | 19.7 | 0 | -4.747 | -4.747 | 4 | 2 | 0 | 0
1.4301 | 8 | OWR4.0 | EVG50W30 | 2 | 137.24 | 19.7 | 0 | -4.416 | -4.416 | 4 | 2 | 0 | 0
1.4301 | 8 | OWR4.0 | EVG50W30 | 2 | 142.75 | 22.6 | 0 | -3.662 | -3.662 | 4 | 2 | 0 | 0
1.4301 | 8 | OWR4.0 | EVG50W30 | 2 | 148.28 | 26.3 | 0 | -2.969 | -2.969 | 4 | 2 | 0 | 0
1.4301 | 8 | OWR4.0 | EVG50W30 | 2 | 150 | 28 | 0 | -2.769 | -2.769 | 4 | 2 | 0 | 0
1.4301 | 8 | OWR4.0 | EVG50W30 | 2 | 153.94 | 32 | 0 | -2.33 | -2.33 | 4 | 2 | 0 | 0
1.4301 | 8 | OWR4.0 | EVG50W30 | 2 | 159.35 | 40.2 | 0 | -1.773 | -1.773 | 4 | 2 | 0 | 0
1.4301 | 8 | OWR4.0 | EVG50W30 | 2 | 164.66 | 53.6 | 0 | -1.261 | -1.261 | 4 | 2 | 0 | 0
1.4301 | 8 | OWR4.0 | EVG50W30 | 2 | 169.88 | 82.4 | 0 | -0.795 | -0.795 | 4 | 2 | 0 | 0
1.4301 | 8 | OWR4.0 | EVG50W30 | 2 | 175.04 | 197.3 | 0 | -0.375 | -0.375 | 4 | 2 | 0 | 0
1.4301 | 8 | OWR4.0 | EVG60W80 | 2 | 80.94 | 9.1 | -12.031 | -19.925 | -12.031 | 4 | 2 | 0 | 0
1.4301 | 8 | OWR4.0 | EVG60W80 | 2 | 84.7 | 9.7 | -13.394 | -18.241 | -13.394 | 4 | 2 | 0 | 0
1.4301 | 8 | OWR4.0 | EVG60W80 | 2 | 88.57 | 10.2 | -15.154 | -16.63 | -15.154 | 4 | 2 | 0 | 0
1.4301 | 8 | OWR4.0 | EVG60W80 | 2 | 90 | 10.4 | 0 | -16.119 | -16.119 | 4 | 2 | 0 | 0
1.4301 | 8 | OWR4.0 | EVG60W80 | 2 | 92.7 | 10.8 | 0 | -15.074 | -15.074 | 4 | 2 | 0 | 0
1.4301 | 8 | OWR4.0 | EVG60W80 | 2 | 97.38 | 11.5 | 0 | -13.469 | -13.469 | 4 | 2 | 0 | 0
1.4301 | 8 | OWR4.0 | EVG60W80 | 2 | 102.46 | 12.3 | 0 | -11.894 | -11.894 | 4 | 2 | 0 | 0
1.4301 | 8 | OWR4.0 | EVG60W80 | 2 | 105 | 13.3 | 0 | -11.075 | -11.075 | 4 | 2 | 0 | 0
1.4301 | 8 | OWR4.0 | EVG60W80 | 2 | 107.86 | 13.3 | 0 | -10.376 | -10.376 | 4 | 2 | 0 | 0
1.4301 | 8 | OWR4.0 | EVG60W80 | 2 | 114.22 | 13.9 | 0 | -8.541 | -8.541 | 4 | 2 | 0 | 0
1.4301 | 8 | OWR4.0 | EVG60W80 | 2 | 119.03 | 15.1 | 0 | -7.52 | -7.52 | 4 | 2 | 0 | 0
1.4301 | 8 | OWR4.0 | EVG60W80 | 2 | 124.12 | 16.6 | 0 | -6.556 | -6.556 | 4 | 2 | 0 | 0
1.4301 | 8 | OWR4.0 | EVG60W80 | 2 | 129.47 | 18.4 | 0 | -5.63 | -5.63 | 4 | 2 | 0 | 0
1.4301 | 8 | OWR4.0 | EVG60W80 | 2 | 135 | 20.8 | 0 | -4.723 | -4.723 | 4 | 2 | 0 | 0
1.4301 | 8 | OWR4.0 | EVG60W80 | 2 | 135.02 | 20.8 | 0 | -4.753 | -4.753 | 4 | 2 | 0 | 0
1.4301 | 8 | OWR4.0 | EVG60W80 | 2 | 140.74 | 23.8 | 0 | -3.929 | -3.929 | 4 | 2 | 0 | 0
1.4301 | 8 | OWR4.0 | EVG60W80 | 2 | 146.59 | 28.1 | 0 | -3.169 | -3.169 | 4 | 2 | 0 | 0
1.4301 | 8 | OWR4.0 | EVG60W80 | 2 | 150 | 31.4 | 0 | -2.769 | -2.769 | 4 | 2 | 0 | 0
1.4301 | 8 | OWR4.0 | EVG60W80 | 2 | 152.53 | 33.9 | 0 | -2.472 | -2.472 | 4 | 2 | 0 | 0
1.4301 | 8 | OWR4.0 | EVG60W80 | 2 | 158.52 | 43 | 0 | -1.834 | -1.834 | 4 | 2 | 0 | 0
1.4301 | 8 | OWR4.0 | EVG60W80 | 2 | 164.14 | 61.4 | 0 | -1.327 | -1.327 | 4 | 2 | 0 | 0
1.4301 | 8 | OWR4.0 | EVG60W80 | 2 | 169.49 | 92.8 | 0 | -0.837 | -0.837 | 4 | 2 | 0 | 0
1.4301 | 8 | OWR4.0 | EVG60W80 | 2 | 174.76 | 205.5 | 0 | -0.397 | -0.397 | 4 | 2 | 0 | 0
1.4301 | 8 | OWR4.0 | EVG70W80 | 2 | 81.16 | 11.3 | -12.908 | -21.763 | -12.908 | 4 | 2 | 0 | 0
1.4301 | 8 | OWR4.0 | EVG70W80 | 2 | 85.43 | 11.7 | -14.65 | -19.424 | -14.65 | 4 | 2 | 0 | 0
1.4301 | 8 | OWR4.0 | EVG70W80 | 2 | 90 | 12.1 | 0 | -17.232 | -17.232 | 4 | 2 | 0 | 0
1.4301 | 8 | OWR4.0 | EVG70W80 | 2 | 90.02 | 12.1 | 0 | -17.203 | -17.203 | 4 | 2 | 0 | 0
1.4301 | 8 | OWR4.0 | EVG70W80 | 2 | 94.6 | 12.7 | 0 | -15.285 | -15.285 | 4 | 2 | 0 | 0
1.4301 | 8 | OWR4.0 | EVG70W80 | 2 | 99.29 | 13.4 | 0 | -13.583 | -13.583 | 4 | 2 | 0 | 0
1.4301 | 8 | OWR4.0 | EVG70W80 | 2 | 104.58 | 14.2 | 0 | -11.797 | -11.797 | 4 | 2 | 0 | 0
1.4301 | 8 | OWR4.0 | EVG70W80 | 2 | 105 | 14.2 | 0 | -11.686 | -11.686 | 4 | 2 | 0 | 0
1.4301 | 8 | OWR4.0 | EVG70W80 | 2 | 109.65 | 15.2 | 0 | -10.373 | -10.373 | 4 | 2 | 0 | 0
1.4301 | 8 | OWR4.0 | EVG70W80 | 2 | 115.18 | 16.4 | 0 | -8.898 | -8.898 | 4 | 2 | 0 | 0
1.4301 | 8 | OWR4.0 | EVG70W80 | 2 | 120 | 17.8 | 0 | -7.823 | -7.823 | 4 | 2 | 0 | 0
1.4301 | 8 | OWR4.0 | EVG70W80 | 2 | 120.61 | 18 | 0 | -7.688 | -7.688 | 4 | 2 | 0 | 0
1.4301 | 8 | OWR4.0 | EVG70W80 | 2 | 126.31 | 19.9 | 0 | -6.542 | -6.542 | 4 | 2 | 0 | 0
1.4301 | 8 | OWR4.0 | EVG70W80 | 2 | 132.4 | 22.2 | 0 | -5.414 | -5.414 | 4 | 2 | 0 | 0
1.4301 | 8 | OWR4.0 | EVG70W80 | 2 | 135 | 25.2 | 0 | -4.98 | -4.98 | 4 | 2 | 0 | 0
1.4301 | 8 | OWR4.0 | EVG70W80 | 2 | 138.39 | 25.2 | 0 | -4.438 | -4.438 | 4 | 2 | 0 | 0
1.4301 | 8 | OWR4.0 | EVG70W80 | 2 | 144.43 | 29.2 | 0 | -3.567 | -3.567 | 4 | 2 | 0 | 0
1.4301 | 8 | OWR4.0 | EVG70W80 | 2 | 150 | 34.5 | 0 | -2.847 | -2.847 | 4 | 2 | 0 | 0
1.4301 | 8 | OWR4.0 | EVG70W80 | 2 | 150.48 | 35 | 0 | -2.792 | -2.792 | 4 | 2 | 0 | 0
1.4301 | 8 | OWR4.0 | EVG70W80 | 2 | 156.54 | 43.6 | 0 | -2.101 | -2.101 | 4 | 2 | 0 | 0
1.4301 | 8 | OWR4.0 | EVG70W80 | 2 | 162.53 | 58.1 | 0 | -1.483 | -1.483 | 4 | 2 | 0 | 0
1.4301 | 8 | OWR4.0 | EVG70W80 | 2 | 168.45 | 87.1 | 0 | -0.926 | -0.926 | 4 | 2 | 0 | 0
1.4301 | 8 | OWR4.0 | EVG70W80 | 2 | 174.15 | 188.5 | 0 | -0.447 | -0.447 | 4 | 2 | 0 | 0
1.4301 | 8 | OWR4.0 | EVG80W80 | 2 | 84.06 | 12.6 | -14.443 | -21.108 | -14.443 | 4 | 2 | 0 | 0
1.4301 | 8 | OWR4.0 | EVG80W80 | 2 | 87.81 | 13.3 | -16.528 | -19.217 | -16.528 | 4 | 2 | 0 | 0
1.4301 | 8 | OWR4.0 | EVG80W80 | 2 | 90 | 13.5 | 0 | -18.123 | -18.123 | 4 | 2 | 0 | 0
1.4301 | 8 | OWR4.0 | EVG80W80 | 2 | 91.97 | 13.8 | 0 | -17.284 | -17.284 | 4 | 2 | 0 | 0
1.4301 | 8 | OWR4.0 | EVG80W80 | 2 | 96.89 | 14.5 | 0 | -15.218 | -15.218 | 4 | 2 | 0 | 0
1.4301 | 8 | OWR4.0 | EVG80W80 | 2 | 101.97 | 15.2 | 0 | -13.092 | -13.092 | 4 | 2 | 0 | 0
1.4301 | 8 | OWR4.0 | EVG80W80 | 2 | 105 | 16 | 0 | -12.22 | -12.22 | 4 | 2 | 0 | 0
1.4301 | 8 | OWR4.0 | EVG80W80 | 2 | 106.31 | 16 | 0 | -11.719 | -11.719 | 4 | 2 | 0 | 0
1.4301 | 8 | OWR4.0 | EVG80W80 | 2 | 111.19 | 17.2 | 0 | -10.325 | -10.325 | 4 | 2 | 0 | 0
1.4301 | 8 | OWR4.0 | EVG80W80 | 2 | 116.49 | 18.6 | 0 | -8.961 | -8.961 | 4 | 2 | 0 | 0
1.4301 | 8 | OWR4.0 | EVG80W80 | 2 | 120 | 19.7 | 0 | -8.064 | -8.064 | 4 | 2 | 0 | 0
1.4301 | 8 | OWR4.0 | EVG80W80 | 2 | 122.11 | 20.4 | 0 | -7.66 | -7.66 | 4 | 2 | 0 | 0
1.4301 | 8 | OWR4.0 | EVG80W80 | 2 | 127.96 | 22.6 | 0 | -6.445 | -6.445 | 4 | 2 | 0 | 0
1.4301 | 8 | OWR4.0 | EVG80W80 | 2 | 134.23 | 24.9 | 0 | -5.188 | -5.188 | 4 | 2 | 0 | 0
1.4301 | 8 | OWR4.0 | EVG80W80 | 2 | 135 | 24.9 | 0 | -5.082 | -5.082 | 4 | 2 | 0 | 0
1.4301 | 8 | OWR4.0 | EVG80W80 | 2 | 140.03 | 28 | 0 | -4.212 | -4.212 | 4 | 2 | 0 | 0
1.4301 | 8 | OWR4.0 | EVG80W80 | 2 | 145.76 | 32.5 | 0 | -3.401 | -3.401 | 4 | 2 | 0 | 0
1.4301 | 8 | OWR4.0 | EVG80W80 | 2 | 150 | 37 | 0 | -2.875 | -2.875 | 4 | 2 | 0 | 0
1.4301 | 8 | OWR4.0 | EVG80W80 | 2 | 151.63 | 38.8 | 0 | -2.656 | -2.656 | 4 | 2 | 0 | 0
1.4301 | 8 | OWR4.0 | EVG80W80 | 2 | 157.58 | 48.4 | 0 | -1.979 | -1.979 | 4 | 2 | 0 | 0
1.4301 | 8 | OWR4.0 | EVG80W80 | 2 | 163.19 | 66.6 | 0 | -1.442 | -1.442 | 4 | 2 | 0 | 0
1.4301 | 8 | OWR4.0 | EVG80W80 | 2 | 168.8 | 98.7 | 0 | -0.906 | -0.906 | 4 | 2 | 0 | 0
1.4301 | 8 | OWR4.0 | EVG80W80 | 2 | 174.28 | 211.6 | 0 | -0.437 | -0.437 | 4 | 2 | 0 | 0
1.4301 | 8 | OWR8.0 | EVG50W30 | 2 | 83.7 | 9 | -12.783 | -18.003 | -12.783 | 4 | 2 | 0 | 0
1.4301 | 8 | OWR8.0 | EVG50W30 | 2 | 89.57 | 9.6 | -15.103 | -15.513 | -15.103 | 4 | 2 | 0 | 0
1.4301 | 8 | OWR8.0 | EVG50W30 | 2 | 90 | 9.7 | 0 | -15.378 | -15.378 | 4 | 2 | 0 | 0
1.4301 | 8 | OWR8.0 | EVG50W30 | 2 | 93.57 | 10.2 | 0 | -14.123 | -14.123 | 4 | 2 | 0 | 0
1.4301 | 8 | OWR8.0 | EVG50W30 | 2 | 98.32 | 10.7 | 0 | -12.504 | -12.504 | 4 | 2 | 0 | 0
1.4301 | 8 | OWR8.0 | EVG50W30 | 2 | 102.68 | 11.2 | 0 | -11.24 | -11.24 | 4 | 2 | 0 | 0
1.4301 | 8 | OWR8.0 | EVG50W30 | 2 | 105 | 11.8 | 0 | -10.643 | -10.643 | 4 | 2 | 0 | 0
1.4301 | 8 | OWR8.0 | EVG50W30 | 2 | 107.05 | 11.8 | 0 | -10.125 | -10.125 | 4 | 2 | 0 | 0
1.4301 | 8 | OWR8.0 | EVG50W30 | 2 | 111.58 | 12.6 | 0 | -9.061 | -9.061 | 4 | 2 | 0 | 0
1.4301 | 8 | OWR8.0 | EVG50W30 | 2 | 120 | 14.4 | 0 | -7.303 | -7.303 | 4 | 2 | 0 | 0
1.4301 | 8 | OWR8.0 | EVG50W30 | 2 | 121.04 | 14.7 | 0 | -7.11 | -7.11 | 4 | 2 | 0 | 0
1.4301 | 8 | OWR8.0 | EVG50W30 | 2 | 125.92 | 16 | 0 | -6.223 | -6.223 | 4 | 2 | 0 | 0
1.4301 | 8 | OWR8.0 | EVG50W30 | 2 | 130.88 | 17.7 | 0 | -5.395 | -5.395 | 4 | 2 | 0 | 0
1.4301 | 8 | OWR8.0 | EVG50W30 | 2 | 135 | 19.7 | 0 | -4.762 | -4.762 | 4 | 2 | 0 | 0
1.4301 | 8 | OWR8.0 | EVG50W30 | 2 | 135.88 | 19.7 | 0 | -4.626 | -4.626 | 4 | 2 | 0 | 0
1.4301 | 8 | OWR8.0 | EVG50W30 | 2 | 140.93 | 22.2 | 0 | -3.913 | -3.913 | 4 | 2 | 0 | 0
1.4301 | 8 | OWR8.0 | EVG50W30 | 2 | 146 | 25.4 | 0 | -3.255 | -3.255 | 4 | 2 | 0 | 0
1.4301 | 8 | OWR8.0 | EVG50W30 | 2 | 150 | 28.7 | 0 | -2.775 | -2.775 | 4 | 2 | 0 | 0
1.4301 | 8 | OWR8.0 | EVG50W30 | 2 | 151.24 | 29.7 | 0 | -2.634 | -2.634 | 4 | 2 | 0 | 0
1.4301 | 8 | OWR8.0 | EVG50W30 | 2 | 156.21 | 35.7 | 0 | -2.097 | -2.097 | 4 | 2 | 0 | 0
1.4301 | 8 | OWR8.0 | EVG50W30 | 2 | 161.15 | 44.7 | 0 | -1.6 | -1.6 | 4 | 2 | 0 | 0
1.4301 | 8 | OWR8.0 | EVG50W30 | 2 | 165.98 | 59.2 | 0 | -1.142 | -1.142 | 4 | 2 | 0 | 0
1.4301 | 8 | OWR8.0 | EVG50W30 | 2 | 170.76 | 91.1 | 0 | -0.723 | -0.723 | 4 | 2 | 0 | 0
1.4301 | 8 | OWR8.0 | EVG50W30 | 2 | 175.59 | 224.8 | 0 | -0.332 | -0.332 | 4 | 2 | 0 | 0
1.4301 | 8 | OWR8.0 | EVG60W80 | 2 | 81.81 | 10.1 | -12.625 | -19.987 | -12.625 | 4 | 2 | 0 | 0
1.4301 | 8 | OWR8.0 | EVG60W80 | 2 | 84.79 | 10.4 | -13.707 | -18.546 | -13.707 | 4 | 2 | 0 | 0
1.4301 | 8 | OWR8.0 | EVG60W80 | 2 | 88.77 | 10.9 | -15.549 | -16.828 | -15.549 | 4 | 2 | 0 | 0
1.4301 | 8 | OWR8.0 | EVG60W80 | 2 | 90 | 11 | 0 | -16.28 | -16.28 | 4 | 2 | 0 | 0
1.4301 | 8 | OWR8.0 | EVG60W80 | 2 | 93.18 | 11.3 | 0 | -14.994 | -14.994 | 4 | 2 | 0 | 0
1.4301 | 8 | OWR8.0 | EVG60W80 | 2 | 97.36 | 11.9 | 0 | -13.561 | -13.561 | 4 | 2 | 0 | 0
1.4301 | 8 | OWR8.0 | EVG60W80 | 2 | 102.11 | 12.5 | 0 | -11.993 | -11.993 | 4 | 2 | 0 | 0
1.4301 | 8 | OWR8.0 | EVG60W80 | 2 | 105 | 13.2 | 0 | -11.166 | -11.166 | 4 | 2 | 0 | 0
1.4301 | 8 | OWR8.0 | EVG60W80 | 2 | 106.7 | 13.2 | 0 | -10.691 | -10.691 | 4 | 2 | 0 | 0
1.4301 | 8 | OWR8.0 | EVG60W80 | 2 | 111.45 | 14.2 | 0 | -9.486 | -9.486 | 4 | 2 | 0 | 0
1.4301 | 8 | OWR8.0 | EVG60W80 | 2 | 116.5 | 15.2 | 0 | -8.284 | -8.284 | 4 | 2 | 0 | 0
1.4301 | 8 | OWR8.0 | EVG60W80 | 2 | 120 | 16 | 0 | -7.535 | -7.535 | 4 | 2 | 0 | 0
1.4301 | 8 | OWR8.0 | EVG60W80 | 2 | 121.69 | 16.4 | 0 | -7.18 | -7.18 | 4 | 2 | 0 | 0
1.4301 | 8 | OWR8.0 | EVG60W80 | 2 | 126.83 | 18.1 | 0 | -6.216 | -6.216 | 4 | 2 | 0 | 0
1.4301 | 8 | OWR8.0 | EVG60W80 | 2 | 132.08 | 20.1 | 0 | -5.319 | -5.319 | 4 | 2 | 0 | 0
1.4301 | 8 | OWR8.0 | EVG60W80 | 2 | 135 | 22.6 | 0 | -4.853 | -4.853 | 4 | 2 | 0 | 0
1.4301 | 8 | OWR8.0 | EVG60W80 | 2 | 137.44 | 22.6 | 0 | -4.486 | -4.486 | 4 | 2 | 0 | 0
1.4301 | 8 | OWR8.0 | EVG60W80 | 2 | 142.86 | 25.8 | 0 | -3.717 | -3.717 | 4 | 2 | 0 | 0
1.4301 | 8 | OWR8.0 | EVG60W80 | 2 | 148.33 | 30 | 0 | -3.011 | -3.011 | 4 | 2 | 0 | 0
1.4301 | 8 | OWR8.0 | EVG60W80 | 2 | 150 | 31.9 | 0 | -2.814 | -2.814 | 4 | 2 | 0 | 0
1.4301 | 8 | OWR8.0 | EVG60W80 | 2 | 153.93 | 36.4 | 0 | -2.364 | -2.364 | 4 | 2 | 0 | 0
1.4301 | 8 | OWR8.0 | EVG60W80 | 2 | 159.28 | 45.6 | 0 | -1.799 | -1.799 | 4 | 2 | 0 | 0
1.4301 | 8 | OWR8.0 | EVG60W80 | 2 | 164.61 | 60.3 | 0 | -1.274 | -1.274 | 4 | 2 | 0 | 0
1.4301 | 8 | OWR8.0 | EVG60W80 | 2 | 169.87 | 92.3 | 0 | -0.799 | -0.799 | 4 | 2 | 0 | 0
1.4301 | 8 | OWR8.0 | EVG60W80 | 2 | 175.02 | 208.5 | 0 | -0.375 | -0.375 | 4 | 2 | 0 | 0
1.4301 | 8 | OWR8.0 | EVG70W80 | 2 | 80.06 | 11.2 | -12.48 | -22.252 | -12.48 | 4 | 2 | 0 | 0
1.4301 | 8 | OWR8.0 | EVG70W80 | 2 | 81.33 | 11.6 | -13.016 | -21.733 | -13.016 | 4 | 2 | 0 | 0
1.4301 | 8 | OWR8.0 | EVG70W80 | 2 | 89.74 | 12.4 | -17.033 | -17.373 | -17.033 | 4 | 2 | 0 | 0
1.4301 | 8 | OWR8.0 | EVG70W80 | 2 | 90 | 12.4 | 0 | -17.302 | -17.302 | 4 | 2 | 0 | 0
1.4301 | 8 | OWR8.0 | EVG70W80 | 2 | 93.95 | 13 | 0 | -15.654 | -15.654 | 4 | 2 | 0 | 0
1.4301 | 8 | OWR8.0 | EVG70W80 | 2 | 98.46 | 13.5 | 0 | -13.901 | -13.901 | 4 | 2 | 0 | 0
1.4301 | 8 | OWR8.0 | EVG70W80 | 2 | 103.39 | 14.2 | 0 | -12.21 | -12.21 | 4 | 2 | 0 | 0
1.4301 | 8 | OWR8.0 | EVG70W80 | 2 | 105 | 14.2 | 0 | -11.727 | -11.727 | 4 | 2 | 0 | 0
1.4301 | 8 | OWR8.0 | EVG70W80 | 2 | 108.16 | 15.1 | 0 | -10.803 | -10.803 | 4 | 2 | 0 | 0
1.4301 | 8 | OWR8.0 | EVG70W80 | 2 | 113.33 | 16.2 | 0 | -9.381 | -9.381 | 4 | 2 | 0 | 0
1.4301 | 8 | OWR8.0 | EVG70W80 | 2 | 118.45 | 17.5 | 0 | -8.172 | -8.172 | 4 | 2 | 0 | 0
1.4301 | 8 | OWR8.0 | EVG70W80 | 2 | 120 | 18 | 0 | -7.823 | -7.823 | 4 | 2 | 0 | 0
1.4301 | 8 | OWR8.0 | EVG70W80 | 2 | 123.73 | 19.2 | 0 | -7.062 | -7.062 | 4 | 2 | 0 | 0
1.4301 | 8 | OWR8.0 | EVG70W80 | 2 | 129.42 | 21.3 | 0 | -5.957 | -5.957 | 4 | 2 | 0 | 0
1.4301 | 8 | OWR8.0 | EVG70W80 | 2 | 135 | 23.8 | 0 | -4.989 | -4.989 | 4 | 2 | 0 | 0
1.4301 | 8 | OWR8.0 | EVG70W80 | 2 | 135.04 | 23.8 | 0 | -4.976 | -4.976 | 4 | 2 | 0 | 0
1.4301 | 8 | OWR8.0 | EVG70W80 | 2 | 140.73 | 27 | 0 | -4.094 | -4.094 | 4 | 2 | 0 | 0
1.4301 | 8 | OWR8.0 | EVG70W80 | 2 | 146.45 | 31.3 | 0 | -3.303 | -3.303 | 4 | 2 | 0 | 0
1.4301 | 8 | OWR8.0 | EVG70W80 | 2 | 150 | 35.1 | 0 | -2.862 | -2.862 | 4 | 2 | 0 | 0
1.4301 | 8 | OWR8.0 | EVG70W80 | 2 | 152.18 | 37.5 | 0 | -2.595 | -2.595 | 4 | 2 | 0 | 0
1.4301 | 8 | OWR8.0 | EVG70W80 | 2 | 157.88 | 46.7 | 0 | -1.961 | -1.961 | 4 | 2 | 0 | 0
1.4301 | 8 | OWR8.0 | EVG70W80 | 2 | 163.55 | 62.2 | 0 | -1.385 | -1.385 | 4 | 2 | 0 | 0
1.4301 | 8 | OWR8.0 | EVG70W80 | 2 | 169.14 | 93.9 | 0 | -0.867 | -0.867 | 4 | 2 | 0 | 0
1.4301 | 8 | OWR8.0 | EVG70W80 | 2 | 174.55 | 206.7 | 0 | -0.414 | -0.414 | 4 | 2 | 0 | 0
1.4301 | 8 | OWR8.0 | EVG80W80 | 2 | 83.12 | 13.3 | -14.302 | -21.987 | -14.302 | 4 | 2 | 0 | 0
1.4301 | 8 | OWR8.0 | EVG80W80 | 2 | 86.98 | 13.7 | -16.276 | -19.922 | -16.276 | 4 | 2 | 0 | 0
1.4301 | 8 | OWR8.0 | EVG80W80 | 2 | 91.16 | 14.2 | 0 | -17.805 | -17.805 | 4 | 2 | 0 | 0
1.4301 | 8 | OWR8.0 | EVG80W80 | 2 | 95.38 | 14.7 | 0 | -15.905 | -15.905 | 4 | 2 | 0 | 0
1.4301 | 8 | OWR8.0 | EVG80W80 | 2 | 104.62 | 16.2 | 0 | -12.387 | -12.387 | 4 | 2 | 0 | 0
1.4301 | 8 | OWR8.0 | EVG80W80 | 2 | 105 | 16.2 | 0 | -12.294 | -12.294 | 4 | 2 | 0 | 0
1.4301 | 8 | OWR8.0 | EVG80W80 | 2 | 109.31 | 17.2 | 0 | -10.951 | -10.951 | 4 | 2 | 0 | 0
1.4301 | 8 | OWR8.0 | EVG80W80 | 2 | 114.26 | 18.3 | 0 | -9.544 | -9.544 | 4 | 2 | 0 | 0
1.4301 | 8 | OWR8.0 | EVG80W80 | 2 | 119.3 | 19.8 | 0 | -8.32 | -8.32 | 4 | 2 | 0 | 0
1.4301 | 8 | OWR8.0 | EVG80W80 | 2 | 120 | 20 | 0 | -8.119 | -8.119 | 4 | 2 | 0 | 0
1.4301 | 8 | OWR8.0 | EVG80W80 | 2 | 124.78 | 21.5 | 0 | -7.053 | -7.053 | 4 | 2 | 0 | 0
1.4301 | 8 | OWR8.0 | EVG80W80 | 2 | 130.06 | 23.7 | 0 | -6.022 | -6.022 | 4 | 2 | 0 | 0
1.4301 | 8 | OWR8.0 | EVG80W80 | 2 | 135 | 26.4 | 0 | -5.144 | -5.144 | 4 | 2 | 0 | 0
1.4301 | 8 | OWR8.0 | EVG80W80 | 2 | 135.51 | 26.4 | 0 | -5.058 | -5.058 | 4 | 2 | 0 | 0
1.4301 | 8 | OWR8.0 | EVG80W80 | 2 | 141.08 | 30 | 0 | -4.171 | -4.171 | 4 | 2 | 0 | 0
1.4301 | 8 | OWR8.0 | EVG80W80 | 2 | 146.71 | 34.7 | 0 | -3.361 | -3.361 | 4 | 2 | 0 | 0
1.4301 | 8 | OWR8.0 | EVG80W80 | 2 | 150 | 38.6 | 0 | -2.932 | -2.932 | 4 | 2 | 0 | 0
1.4301 | 8 | OWR8.0 | EVG80W80 | 2 | 152.35 | 41.4 | 0 | -2.634 | -2.634 | 4 | 2 | 0 | 0
1.4301 | 8 | OWR8.0 | EVG80W80 | 2 | 157.97 | 51.2 | 0 | -1.981 | -1.981 | 4 | 2 | 0 | 0
1.4301 | 8 | OWR8.0 | EVG80W80 | 2 | 163.56 | 67.5 | 0 | -1.398 | -1.398 | 4 | 2 | 0 | 0
1.4301 | 8 | OWR8.0 | EVG80W80 | 2 | 169.08 | 101.4 | 0 | -0.878 | -0.878 | 4 | 2 | 0 | 0
1.4301 | 8 | OWR8.0 | EVG80W80 | 2 | 174.51 | 222.6 | 0 | -0.419 | -0.419 | 4 | 2 | 0 | 0
1.4301 | 10 | OWR10.0 | EVG70W80 | 2 | 88.19 | 12.8 | -18.581 | -20.74 | -18.581 | 5 | 2 | 0 | 0
1.4301 | 10 | OWR10.0 | EVG70W80 | 2 | 90 | 13.1 | 0 | -19.862 | -19.862 | 5 | 2 | 0 | 0
1.4301 | 10 | OWR10.0 | EVG70W80 | 2 | 92.21 | 13.4 | 0 | -18.874 | -18.874 | 5 | 2 | 0 | 0
1.4301 | 10 | OWR10.0 | EVG70W80 | 2 | 105 | 15.6 | 0 | -13.689 | -13.689 | 5 | 2 | 0 | 0
1.4301 | 10 | OWR10.0 | EVG70W80 | 2 | 106.19 | 15.6 | 0 | -13.272 | -13.272 | 5 | 2 | 0 | 0
1.4301 | 10 | OWR10.0 | EVG70W80 | 2 | 111.09 | 16.7 | 0 | -11.708 | -11.708 | 5 | 2 | 0 | 0
1.4301 | 10 | OWR10.0 | EVG70W80 | 2 | 115.94 | 18 | 0 | -10.364 | -10.364 | 5 | 2 | 0 | 0
1.4301 | 10 | OWR10.0 | EVG70W80 | 2 | 120 | 19.3 | 0 | -9.309 | -9.309 | 5 | 2 | 0 | 0
1.4301 | 10 | OWR10.0 | EVG70W80 | 2 | 121.01 | 19.6 | 0 | -9.075 | -9.075 | 5 | 2 | 0 | 0
1.4301 | 10 | OWR10.0 | EVG70W80 | 2 | 126.25 | 21.5 | 0 | -7.856 | -7.856 | 5 | 2 | 0 | 0
1.4301 | 10 | OWR10.0 | EVG70W80 | 2 | 131.61 | 24 | 0 | -6.72 | -6.72 | 5 | 2 | 0 | 0
1.4301 | 10 | OWR10.0 | EVG70W80 | 2 | 135 | 27 | 0 | -6.049 | -6.049 | 5 | 2 | 0 | 0
1.4301 | 10 | OWR10.0 | EVG70W80 | 2 | 137.04 | 27 | 0 | -5.665 | -5.665 | 5 | 2 | 0 | 0
1.4301 | 10 | OWR10.0 | EVG70W80 | 2 | 142.52 | 30.8 | 0 | -4.697 | -4.697 | 5 | 2 | 0 | 0
1.4301 | 10 | OWR10.0 | EVG70W80 | 2 | 148.01 | 35.9 | 0 | -3.809 | -3.809 | 5 | 2 | 0 | 0
1.4301 | 10 | OWR10.0 | EVG70W80 | 2 | 150 | 38.4 | 0 | -3.516 | -3.516 | 5 | 2 | 0 | 0
1.4301 | 10 | OWR10.0 | EVG70W80 | 2 | 153.5 | 42.8 | 0 | -3.002 | -3.002 | 5 | 2 | 0 | 0
1.4301 | 10 | OWR10.0 | EVG70W80 | 2 | 158.97 | 53 | 0 | -2.268 | -2.268 | 5 | 2 | 0 | 0
1.4301 | 10 | OWR10.0 | EVG70W80 | 2 | 164.4 | 69.9 | 0 | -1.603 | -1.603 | 5 | 2 | 0 | 0
1.4301 | 10 | OWR10.0 | EVG70W80 | 2 | 169.97 | 109.7 | 0 | -0.986 | -0.986 | 5 | 2 | 0 | 0
1.4301 | 10 | OWR10.0 | EVG70W80 | 2 | 175.02 | 252.4 | 0 | -0.471 | -0.471 | 5 | 2 | 0 | 0
1.4301 | 10 | OWR10.0 | EVG80W80 | 2 | 80.92 | 13 | -15.609 | -26.124 | -15.609 | 5 | 2 | 0 | 0
1.4301 | 10 | OWR10.0 | EVG80W80 | 2 | 81.94 | 13.2 | -16.073 | -25.502 | -16.073 | 5 | 2 | 0 | 0
1.4301 | 10 | OWR10.0 | EVG80W80 | 2 | 85.62 | 13.7 | -17.891 | -23.26 | -17.891 | 5 | 2 | 0 | 0
1.4301 | 10 | OWR10.0 | EVG80W80 | 2 | 89.55 | 14.2 | -20.37 | -21.011 | -20.37 | 5 | 2 | 0 | 0
1.4301 | 10 | OWR10.0 | EVG80W80 | 2 | 90 | 14.3 | 0 | -20.82 | -20.82 | 5 | 2 | 0 | 0
1.4301 | 10 | OWR10.0 | EVG80W80 | 2 | 93.54 | 14.9 | 0 | -19.088 | -19.088 | 5 | 2 | 0 | 0
1.4301 | 10 | OWR10.0 | EVG80W80 | 2 | 97.92 | 15.6 | 0 | -17.002 | -17.002 | 5 | 2 | 0 | 0
1.4301 | 10 | OWR10.0 | EVG80W80 | 2 | 102.23 | 16.4 | 0 | -15.308 | -15.308 | 5 | 2 | 0 | 0
1.4301 | 10 | OWR10.0 | EVG80W80 | 2 | 105 | 17.3 | 0 | -14.221 | -14.221 | 5 | 2 | 0 | 0
1.4301 | 10 | OWR10.0 | EVG80W80 | 2 | 107.1 | 17.3 | 0 | -13.433 | -13.433 | 5 | 2 | 0 | 0
1.4301 | 10 | OWR10.0 | EVG80W80 | 2 | 111.7 | 18.5 | 0 | -11.973 | -11.973 | 5 | 2 | 0 | 0
1.4301 | 10 | OWR10.0 | EVG80W80 | 2 | 116.71 | 19.8 | 0 | -10.449 | -10.449 | 5 | 2 | 0 | 0
1.4301 | 10 | OWR10.0 | EVG80W80 | 2 | 120 | 20.9 | 0 | -9.553 | -9.553 | 5 | 2 | 0 | 0
1.4301 | 10 | OWR10.0 | EVG80W80 | 2 | 121.76 | 21.5 | 0 | -9.078 | -9.078 | 5 | 2 | 0 | 0
1.4301 | 10 | OWR10.0 | EVG80W80 | 2 | 126.79 | 23.6 | 0 | -7.884 | -7.884 | 5 | 2 | 0 | 0
1.4301 | 10 | OWR10.0 | EVG80W80 | 2 | 132 | 26.1 | 0 | -6.754 | -6.754 | 5 | 2 | 0 | 0
1.4301 | 10 | OWR10.0 | EVG80W80 | 2 | 135 | 29.3 | 0 | -6.14 | -6.14 | 5 | 2 | 0 | 0
1.4301 | 10 | OWR10.0 | EVG80W80 | 2 | 137.32 | 29.3 | 0 | -5.699 | -5.699 | 5 | 2 | 0 | 0
1.4301 | 10 | OWR10.0 | EVG80W80 | 2 | 142.71 | 33.4 | 0 | -4.725 | -4.725 | 5 | 2 | 0 | 0
1.4301 | 10 | OWR10.0 | EVG80W80 | 2 | 148.14 | 38.9 | 0 | -3.832 | -3.832 | 5 | 2 | 0 | 0
1.4301 | 10 | OWR10.0 | EVG80W80 | 2 | 150 | 41.5 | 0 | -3.548 | -3.548 | 5 | 2 | 0 | 0
1.4301 | 10 | OWR10.0 | EVG80W80 | 2 | 153.58 | 46.4 | 0 | -3.018 | -3.018 | 5 | 2 | 0 | 0
1.4301 | 10 | OWR10.0 | EVG80W80 | 2 | 159 | 57.5 | 0 | -2.28 | -2.28 | 5 | 2 | 0 | 0
1.4301 | 10 | OWR10.0 | EVG80W80 | 2 | 164.39 | 75.9 | 0 | -1.612 | -1.612 | 5 | 2 | 0 | 0
1.4301 | 10 | OWR10.0 | EVG80W80 | 2 | 169.87 | 117.7 | 0 | -0.998 | -0.998 | 5 | 2 | 0 | 0
1.4301 | 10 | OWR10.0 | EVG80W80 | 2 | 174.91 | 263.9 | 0 | -0.483 | -0.483 | 5 | 2 | 0 | 0
1.4301 | 10 | OWR10.0 | EVG90W80 | 2 | 82.41 | 15 | -16.939 | -26.737 | -16.939 | 5 | 2 | 0 | 0
1.4301 | 10 | OWR10.0 | EVG90W80 | 2 | 88.74 | 15.8 | -20.786 | -22.66 | -20.786 | 5 | 2 | 0 | 0
1.4301 | 10 | OWR10.0 | EVG90W80 | 2 | 90 | 16 | 0 | -21.919 | -21.919 | 5 | 2 | 0 | 0
1.4301 | 10 | OWR10.0 | EVG90W80 | 2 | 92.96 | 16.4 | 0 | -20.258 | -20.258 | 5 | 2 | 0 | 0
1.4301 | 10 | OWR10.0 | EVG90W80 | 2 | 97.33 | 17.1 | 0 | -18.125 | -18.125 | 5 | 2 | 0 | 0
1.4301 | 10 | OWR10.0 | EVG90W80 | 2 | 101.79 | 18 | 0 | -16.126 | -16.126 | 5 | 2 | 0 | 0
1.4301 | 10 | OWR10.0 | EVG90W80 | 2 | 105 | 19 | 0 | -14.825 | -14.825 | 5 | 2 | 0 | 0
1.4301 | 10 | OWR10.0 | EVG90W80 | 2 | 106.48 | 19 | 0 | -14.247 | -14.247 | 5 | 2 | 0 | 0
1.4301 | 10 | OWR10.0 | EVG90W80 | 2 | 111.22 | 20.3 | 0 | -12.574 | -12.574 | 5 | 2 | 0 | 0
1.4301 | 10 | OWR10.0 | EVG90W80 | 2 | 116.08 | 21.9 | 0 | -11.059 | -11.059 | 5 | 2 | 0 | 0
1.4301 | 10 | OWR10.0 | EVG90W80 | 2 | 120 | 23.2 | 0 | -9.89 | -9.89 | 5 | 2 | 0 | 0
1.4301 | 10 | OWR10.0 | EVG90W80 | 2 | 121.34 | 23.7 | 0 | -9.521 | -9.521 | 5 | 2 | 0 | 0
1.4301 | 10 | OWR10.0 | EVG90W80 | 2 | 126.55 | 25.8 | 0 | -8.166 | -8.166 | 5 | 2 | 0 | 0
1.4301 | 10 | OWR10.0 | EVG90W80 | 2 | 131.79 | 28.6 | 0 | -6.967 | -6.967 | 5 | 2 | 0 | 0
1.4301 | 10 | OWR10.0 | EVG90W80 | 2 | 135 | 32.1 | 0 | -6.288 | -6.288 | 5 | 2 | 0 | 0
1.4301 | 10 | OWR10.0 | EVG90W80 | 2 | 137.15 | 32.1 | 0 | -5.855 | -5.855 | 5 | 2 | 0 | 0
1.4301 | 10 | OWR10.0 | EVG90W80 | 2 | 142.57 | 36.4 | 0 | -4.835 | -4.835 | 5 | 2 | 0 | 0
1.4301 | 10 | OWR10.0 | EVG90W80 | 2 | 148.05 | 42.3 | 0 | -3.903 | -3.903 | 5 | 2 | 0 | 0
1.4301 | 10 | OWR10.0 | EVG90W80 | 2 | 150 | 45.2 | 0 | -3.591 | -3.591 | 5 | 2 | 0 | 0
1.4301 | 10 | OWR10.0 | EVG90W80 | 2 | 153.54 | 50.5 | 0 | -3.059 | -3.059 | 5 | 2 | 0 | 0
1.4301 | 10 | OWR10.0 | EVG90W80 | 2 | 158.98 | 62.8 | 0 | -2.309 | -2.309 | 5 | 2 | 0 | 0
1.4301 | 10 | OWR10.0 | EVG90W80 | 2 | 164.33 | 83.8 | 0 | -1.643 | -1.643 | 5 | 2 | 0 | 0
1.4301 | 10 | OWR10.0 | EVG90W80 | 2 | 169.62 | 126.4 | 0 | -1.033 | -1.033 | 5 | 2 | 0 | 0
1.4301 | 10 | OWR10.0 | EVG90W80 | 2 | 174.76 | 279.5 | 0 | -0.498 | -0.498 | 5 | 2 | 0 | 0
1.4301 | 10 | OWR4.0 | EVG50W30 | 2 | 88.04 | 8.3 | -16.633 | -18.468 | -16.633 | 4 | 2 | 0 | 0
1.4301 | 10 | OWR4.0 | EVG50W30 | 2 | 90 | 8.6 | 0 | -17.696 | -17.696 | 4 | 2 | 0 | 0
1.4301 | 10 | OWR4.0 | EVG50W30 | 2 | 90.31 | 8.6 | 0 | -17.576 | -17.576 | 4 | 2 | 0 | 0
1.4301 | 10 | OWR4.0 | EVG50W30 | 2 | 94.75 | 9.2 | 0 | -15.939 | -15.939 | 4 | 2 | 0 | 0
1.4301 | 10 | OWR4.0 | EVG50W30 | 2 | 99.48 | 9.9 | 0 | -14.339 | -14.339 | 4 | 2 | 0 | 0
1.4301 | 10 | OWR4.0 | EVG50W30 | 2 | 104.41 | 10.8 | 0 | -12.819 | -12.819 | 4 | 2 | 0 | 0
1.4301 | 10 | OWR4.0 | EVG50W30 | 2 | 105 | 10.8 | 0 | -12.636 | -12.636 | 4 | 2 | 0 | 0
1.4301 | 10 | OWR4.0 | EVG50W30 | 2 | 109.64 | 11.7 | 0 | -11.328 | -11.328 | 4 | 2 | 0 | 0
1.4301 | 10 | OWR4.0 | EVG50W30 | 2 | 114.92 | 12.8 | 0 | -9.962 | -9.962 | 4 | 2 | 0 | 0
1.4301 | 10 | OWR4.0 | EVG50W30 | 2 | 120 | 14.1 | 0 | -8.775 | -8.775 | 4 | 2 | 0 | 0
1.4301 | 10 | OWR4.0 | EVG50W30 | 2 | 120.27 | 14.2 | 0 | -8.708 | -8.708 | 4 | 2 | 0 | 0
1.4301 | 10 | OWR4.0 | EVG50W30 | 2 | 125.7 | 15.9 | 0 | -7.552 | -7.552 | 4 | 2 | 0 | 0
1.4301 | 10 | OWR4.0 | EVG50W30 | 2 | 131.23 | 18.2 | 0 | -6.473 | -6.473 | 4 | 2 | 0 | 0
1.4301 | 10 | OWR4.0 | EVG50W30 | 2 | 135 | 20.5 | 0 | -5.776 | -5.776 | 4 | 2 | 0 | 0
1.4301 | 10 | OWR4.0 | EVG50W30 | 2 | 136.9 | 20.5 | 0 | -5.453 | -5.453 | 4 | 2 | 0 | 0
1.4301 | 10 | OWR4.0 | EVG50W30 | 2 | 142.5 | 23.5 | 0 | -4.526 | -4.526 | 4 | 2 | 0 | 0
1.4301 | 10 | OWR4.0 | EVG50W30 | 2 | 148.14 | 27.3 | 0 | -3.67 | -3.67 | 4 | 2 | 0 | 0
1.4301 | 10 | OWR4.0 | EVG50W30 | 2 | 150 | 29 | 0 | -3.413 | -3.413 | 4 | 2 | 0 | 0
1.4301 | 10 | OWR4.0 | EVG50W30 | 2 | 153.78 | 32.6 | 0 | -2.887 | -2.887 | 4 | 2 | 0 | 0
1.4301 | 10 | OWR4.0 | EVG50W30 | 2 | 159.47 | 42.3 | 0 | -2.181 | -2.181 | 4 | 2 | 0 | 0
1.4301 | 10 | OWR4.0 | EVG50W30 | 2 | 164.83 | 58.5 | 0 | -1.554 | -1.554 | 4 | 2 | 0 | 0
1.4301 | 10 | OWR4.0 | EVG50W30 | 2 | 170.03 | 96.1 | 0 | -0.98 | -0.98 | 4 | 2 | 0 | 0
1.4301 | 10 | OWR4.0 | EVG50W30 | 2 | 175.23 | 254.4 | 0 | -0.452 | -0.452 | 4 | 2 | 0 | 0
1.4301 | 10 | OWR4.0 | EVG60W80 | 2 | 88.92 | 10.1 | -17.83 | -19.042 | -17.83 | 4 | 2 | 0 | 0
1.4301 | 10 | OWR4.0 | EVG60W80 | 2 | 90 | 10.3 | 0 | -18.593 | -18.593 | 4 | 2 | 0 | 0
1.4301 | 10 | OWR4.0 | EVG60W80 | 2 | 92.45 | 10.7 | 0 | -17.603 | -17.603 | 4 | 2 | 0 | 0
1.4301 | 10 | OWR4.0 | EVG60W80 | 2 | 96.8 | 11.5 | 0 | -15.959 | -15.959 | 4 | 2 | 0 | 0
1.4301 | 10 | OWR4.0 | EVG60W80 | 2 | 101.48 | 12.5 | 0 | -14.329 | -14.329 | 4 | 2 | 0 | 0
1.4301 | 10 | OWR4.0 | EVG60W80 | 2 | 105 | 13.5 | 0 | -13.194 | -13.194 | 4 | 2 | 0 | 0
1.4301 | 10 | OWR4.0 | EVG60W80 | 2 | 106.42 | 13.5 | 0 | -12.755 | -12.755 | 4 | 2 | 0 | 0
1.4301 | 10 | OWR4.0 | EVG60W80 | 2 | 111.53 | 14.7 | 0 | -11.273 | -11.273 | 4 | 2 | 0 | 0
1.4301 | 10 | OWR4.0 | EVG60W80 | 2 | 116.73 | 16.2 | 0 | -9.914 | -9.914 | 4 | 2 | 0 | 0
1.4301 | 10 | OWR4.0 | EVG60W80 | 2 | 120 | 17.3 | 0 | -9.12 | -9.12 | 4 | 2 | 0 | 0
1.4301 | 10 | OWR4.0 | EVG60W80 | 2 | 121.95 | 17.9 | 0 | -8.67 | -8.67 | 4 | 2 | 0 | 0
1.4301 | 10 | OWR4.0 | EVG60W80 | 2 | 127.26 | 20 | 0 | -7.507 | -7.507 | 4 | 2 | 0 | 0
1.4301 | 10 | OWR4.0 | EVG60W80 | 2 | 132.63 | 22.5 | 0 | -6.428 | -6.428 | 4 | 2 | 0 | 0
1.4301 | 10 | OWR4.0 | EVG60W80 | 2 | 135 | 25.6 | 0 | -5.98 | -5.98 | 4 | 2 | 0 | 0
1.4301 | 10 | OWR4.0 | EVG60W80 | 2 | 138.18 | 25.6 | 0 | -5.411 | -5.411 | 4 | 2 | 0 | 0
1.4301 | 10 | OWR4.0 | EVG60W80 | 2 | 143.53 | 29.3 | 0 | -4.504 | -4.504 | 4 | 2 | 0 | 0
1.4301 | 10 | OWR4.0 | EVG60W80 | 2 | 148.86 | 34.2 | 0 | -3.672 | -3.672 | 4 | 2 | 0 | 0
1.4301 | 10 | OWR4.0 | EVG60W80 | 2 | 150 | 35.7 | 0 | -3.508 | -3.508 | 4 | 2 | 0 | 0
1.4301 | 10 | OWR4.0 | EVG60W80 | 2 | 154.17 | 41.4 | 0 | -2.908 | -2.908 | 4 | 2 | 0 | 0
1.4301 | 10 | OWR4.0 | EVG60W80 | 2 | 159.48 | 52.4 | 0 | -2.213 | -2.213 | 4 | 2 | 0 | 0
1.4301 | 10 | OWR4.0 | EVG60W80 | 2 | 164.82 | 71.5 | 0 | -1.569 | -1.569 | 4 | 2 | 0 | 0
1.4301 | 10 | OWR4.0 | EVG60W80 | 2 | 170.05 | 111.8 | 0 | -0.987 | -0.987 | 4 | 2 | 0 | 0
1.4301 | 10 | OWR4.0 | EVG60W80 | 2 | 175.21 | 252.7 | 0 | -0.452 | -0.452 | 4 | 2 | 0 | 0
1.4301 | 10 | OWR4.0 | EVG70W80 | 2 | 86.38 | 11.6 | -17.434 | -21.525 | -17.434 | 4 | 2 | 0 | 0
1.4301 | 10 | OWR4.0 | EVG70W80 | 2 | 88.42 | 11.9 | -18.612 | -20.521 | -18.612 | 4 | 2 | 0 | 0
1.4301 | 10 | OWR4.0 | EVG70W80 | 2 | 93.17 | 12.4 | 0 | -18.144 | -18.144 | 4 | 2 | 0 | 0
1.4301 | 10 | OWR4.0 | EVG70W80 | 2 | 97.53 | 13.2 | 0 | -16.385 | -16.385 | 4 | 2 | 0 | 0
1.4301 | 10 | OWR4.0 | EVG70W80 | 2 | 105 | 15 | 0 | -13.58 | -13.58 | 4 | 2 | 0 | 0
1.4301 | 10 | OWR4.0 | EVG70W80 | 2 | 107.41 | 15 | 0 | -12.787 | -12.787 | 4 | 2 | 0 | 0
1.4301 | 10 | OWR4.0 | EVG70W80 | 2 | 112.46 | 16.4 | 0 | -11.287 | -11.287 | 4 | 2 | 0 | 0
1.4301 | 10 | OWR4.0 | EVG70W80 | 2 | 118.03 | 17.6 | 0 | -9.701 | -9.701 | 4 | 2 | 0 | 0
1.4301 | 10 | OWR4.0 | EVG70W80 | 2 | 120 | 18.3 | 0 | -9.219 | -9.219 | 4 | 2 | 0 | 0
1.4301 | 10 | OWR4.0 | EVG70W80 | 2 | 123.45 | 19.4 | 0 | -8.366 | -8.366 | 4 | 2 | 0 | 0
1.4301 | 10 | OWR4.0 | EVG70W80 | 2 | 128.92 | 21.6 | 0 | -7.174 | -7.174 | 4 | 2 | 0 | 0
1.4301 | 10 | OWR4.0 | EVG70W80 | 2 | 134.55 | 24.3 | 0 | -6.057 | -6.057 | 4 | 2 | 0 | 0
1.4301 | 10 | OWR4.0 | EVG70W80 | 2 | 135 | 24.3 | 0 | -5.966 | -5.966 | 4 | 2 | 0 | 0
1.4301 | 10 | OWR4.0 | EVG70W80 | 2 | 140.29 | 27.9 | 0 | -5.019 | -5.019 | 4 | 2 | 0 | 0
1.4301 | 10 | OWR4.0 | EVG70W80 | 2 | 146.1 | 32.6 | 0 | -4.063 | -4.063 | 4 | 2 | 0 | 0
1.4301 | 10 | OWR4.0 | EVG70W80 | 2 | 150 | 37.1 | 0 | -3.478 | -3.478 | 4 | 2 | 0 | 0
1.4301 | 10 | OWR4.0 | EVG70W80 | 2 | 152.06 | 39.5 | 0 | -3.187 | -3.187 | 4 | 2 | 0 | 0
1.4301 | 10 | OWR4.0 | EVG70W80 | 2 | 157.8 | 49.8 | 0 | -2.425 | -2.425 | 4 | 2 | 0 | 0
1.4301 | 10 | OWR4.0 | EVG70W80 | 2 | 163.46 | 66 | 0 | -1.721 | -1.721 | 4 | 2 | 0 | 0
1.4301 | 10 | OWR4.0 | EVG70W80 | 2 | 169.05 | 100.2 | 0 | -1.084 | -1.084 | 4 | 2 | 0 | 0
1.4301 | 10 | OWR4.0 | EVG70W80 | 2 | 174.65 | 231.2 | 0 | -0.506 | -0.506 | 4 | 2 | 0 | 0
1.4301 | 10 | OWR4.0 | EVG80W80 | 2 | 82.27 | 12.5 | -16.098 | -25.072 | -16.098 | 4 | 2 | 0 | 0
1.4301 | 10 | OWR4.0 | EVG80W80 | 2 | 86.22 | 13.2 | -18.1 | -22.763 | -18.1 | 4 | 2 | 0 | 0
1.4301 | 10 | OWR4.0 | EVG80W80 | 2 | 90 | 13.8 | 0 | -20.71 | -20.71 | 4 | 2 | 0 | 0
1.4301 | 10 | OWR4.0 | EVG80W80 | 2 | 90.42 | 13.8 | 0 | -20.563 | -20.563 | 4 | 2 | 0 | 0
1.4301 | 10 | OWR4.0 | EVG80W80 | 2 | 95.07 | 14.5 | 0 | -18.21 | -18.21 | 4 | 2 | 0 | 0
1.4301 | 10 | OWR4.0 | EVG80W80 | 2 | 104.87 | 16.4 | 0 | -14.208 | -14.208 | 4 | 2 | 0 | 0
1.4301 | 10 | OWR4.0 | EVG80W80 | 2 | 105 | 16.4 | 0 | -14.175 | -14.175 | 4 | 2 | 0 | 0
1.4301 | 10 | OWR4.0 | EVG80W80 | 2 | 110.23 | 17.6 | 0 | -12.39 | -12.39 | 4 | 2 | 0 | 0
1.4301 | 10 | OWR4.0 | EVG80W80 | 2 | 115.66 | 19 | 0 | -10.707 | -10.707 | 4 | 2 | 0 | 0
1.4301 | 10 | OWR4.0 | EVG80W80 | 2 | 120 | 20.5 | 0 | -9.535 | -9.535 | 4 | 2 | 0 | 0
1.4301 | 10 | OWR4.0 | EVG80W80 | 2 | 121.09 | 20.8 | 0 | -9.272 | -9.272 | 4 | 2 | 0 | 0
1.4301 | 10 | OWR4.0 | EVG80W80 | 2 | 126.78 | 23.2 | 0 | -7.909 | -7.909 | 4 | 2 | 0 | 0
1.4301 | 10 | OWR4.0 | EVG80W80 | 2 | 132.65 | 26 | 0 | -6.622 | -6.622 | 4 | 2 | 0 | 0
1.4301 | 10 | OWR4.0 | EVG80W80 | 2 | 135 | 29.5 | 0 | -6.139 | -6.139 | 4 | 2 | 0 | 0
1.4301 | 10 | OWR4.0 | EVG80W80 | 2 | 138.63 | 29.5 | 0 | -5.434 | -5.434 | 4 | 2 | 0 | 0
1.4301 | 10 | OWR4.0 | EVG80W80 | 2 | 144.65 | 34.2 | 0 | -4.379 | -4.379 | 4 | 2 | 0 | 0
1.4301 | 10 | OWR4.0 | EVG80W80 | 2 | 150 | 40.3 | 0 | -3.551 | -3.551 | 4 | 2 | 0 | 0
1.4301 | 10 | OWR4.0 | EVG80W80 | 2 | 150.66 | 41.1 | 0 | -3.44 | -3.44 | 4 | 2 | 0 | 0
1.4301 | 10 | OWR4.0 | EVG80W80 | 2 | 156.64 | 51.3 | 0 | -2.603 | -2.603 | 4 | 2 | 0 | 0
1.4301 | 10 | OWR4.0 | EVG80W80 | 2 | 162.57 | 67.5 | 0 | -1.838 | -1.838 | 4 | 2 | 0 | 0
1.4301 | 10 | OWR4.0 | EVG80W80 | 2 | 168.6 | 102.5 | 0 | -1.137 | -1.137 | 4 | 2 | 0 | 0
1.4301 | 10 | OWR4.0 | EVG80W80 | 2 | 174.28 | 224.5 | 0 | -0.543 | -0.543 | 4 | 2 | 0 | 0
1.4301 | 12 | OWR10.0 | EVG100W80 | 2 | 85.52 | 17 | -21.697 | -28.476 | -21.697 | 5 | 2 | 0 | 0
1.4301 | 12 | OWR10.0 | EVG100W80 | 2 | 89.33 | 17.6 | -24.745 | -25.929 | -24.745 | 5 | 2 | 0 | 0
1.4301 | 12 | OWR10.0 | EVG100W80 | 2 | 90 | 17.8 | 0 | -25.417 | -25.417 | 5 | 2 | 0 | 0
1.4301 | 12 | OWR10.0 | EVG100W80 | 2 | 93.81 | 18.4 | 0 | -23.063 | -23.063 | 5 | 2 | 0 | 0
1.4301 | 12 | OWR10.0 | EVG100W80 | 2 | 98.56 | 19.3 | 0 | -20.351 | -20.351 | 5 | 2 | 0 | 0
1.4301 | 12 | OWR10.0 | EVG100W80 | 2 | 103.11 | 20.5 | 0 | -18.199 | -18.199 | 5 | 2 | 0 | 0
1.4301 | 12 | OWR10.0 | EVG100W80 | 2 | 105 | 21.7 | 0 | -17.3 | -17.3 | 5 | 2 | 0 | 0
1.4301 | 12 | OWR10.0 | EVG100W80 | 2 | 108.27 | 21.7 | 0 | -15.837 | -15.837 | 5 | 2 | 0 | 0
1.4301 | 12 | OWR10.0 | EVG100W80 | 2 | 113.19 | 23.3 | 0 | -13.967 | -13.967 | 5 | 2 | 0 | 0
1.4301 | 12 | OWR10.0 | EVG100W80 | 2 | 118.37 | 25.4 | 0 | -12.181 | -12.181 | 5 | 2 | 0 | 0
1.4301 | 12 | OWR10.0 | EVG100W80 | 2 | 120 | 26.1 | 0 | -11.603 | -11.603 | 5 | 2 | 0 | 0
1.4301 | 12 | OWR10.0 | EVG100W80 | 2 | 123.83 | 27.8 | 0 | -10.435 | -10.435 | 5 | 2 | 0 | 0
1.4301 | 12 | OWR10.0 | EVG100W80 | 2 | 129.46 | 30.6 | 0 | -8.805 | -8.805 | 5 | 2 | 0 | 0
1.4301 | 12 | OWR10.0 | EVG100W80 | 2 | 135 | 34.4 | 0 | -7.419 | -7.419 | 5 | 2 | 0 | 0
1.4301 | 12 | OWR10.0 | EVG100W80 | 2 | 135.05 | 34.4 | 0 | -7.396 | -7.396 | 5 | 2 | 0 | 0
1.4301 | 12 | OWR10.0 | EVG100W80 | 2 | 140.7 | 39.3 | 0 | -6.111 | -6.111 | 5 | 2 | 0 | 0
1.4301 | 12 | OWR10.0 | EVG100W80 | 2 | 146.43 | 45.6 | 0 | -4.933 | -4.933 | 5 | 2 | 0 | 0
1.4301 | 12 | OWR10.0 | EVG100W80 | 2 | 150 | 51.1 | 0 | -4.262 | -4.262 | 5 | 2 | 0 | 0
1.4301 | 12 | OWR10.0 | EVG100W80 | 2 | 152.15 | 54.4 | 0 | -3.872 | -3.872 | 5 | 2 | 0 | 0
1.4301 | 12 | OWR10.0 | EVG100W80 | 2 | 157.92 | 68.4 | 0 | -2.929 | -2.929 | 5 | 2 | 0 | 0
1.4301 | 12 | OWR10.0 | EVG100W80 | 2 | 163.54 | 90.5 | 0 | -2.075 | -2.075 | 5 | 2 | 0 | 0
1.4301 | 12 | OWR10.0 | EVG100W80 | 2 | 169.11 | 136 | 0 | -1.302 | -1.302 | 5 | 2 | 0 | 0
1.4301 | 12 | OWR10.0 | EVG100W80 | 2 | 174.59 | 300.8 | 0 | -0.614 | -0.614 | 5 | 2 | 0 | 0
1.4301 | 12 | OWR10.0 | EVG120W80 | 2 | 82.12 | 19.8 | -20.841 | -33.991 | -20.841 | 5 | 2 | 0 | 0
1.4301 | 12 | OWR10.0 | EVG120W80 | 2 | 85.6 | 20.3 | -23.288 | -30.957 | -23.288 | 5 | 2 | 0 | 0
1.4301 | 12 | OWR10.0 | EVG120W80 | 2 | 89.85 | 21.1 | -27.28 | -27.652 | -27.28 | 5 | 2 | 0 | 0
1.4301 | 12 | OWR10.0 | EVG120W80 | 2 | 90 | 21.1 | 0 | -27.562 | -27.562 | 5 | 2 | 0 | 0
1.4301 | 12 | OWR10.0 | EVG120W80 | 2 | 94.2 | 22 | 0 | -24.708 | -24.708 | 5 | 2 | 0 | 0
1.4301 | 12 | OWR10.0 | EVG120W80 | 2 | 98.96 | 23 | 0 | -21.739 | -21.739 | 5 | 2 | 0 | 0
1.4301 | 12 | OWR10.0 | EVG120W80 | 2 | 103.67 | 24.4 | 0 | -19.246 | -19.246 | 5 | 2 | 0 | 0
1.4301 | 12 | OWR10.0 | EVG120W80 | 2 | 105 | 24.4 | 0 | -18.556 | -18.556 | 5 | 2 | 0 | 0
1.4301 | 12 | OWR10.0 | EVG120W80 | 2 | 108.7 | 25.9 | 0 | -16.791 | -16.791 | 5 | 2 | 0 | 0
1.4301 | 12 | OWR10.0 | EVG120W80 | 2 | 113.7 | 27.8 | 0 | -14.698 | -14.698 | 5 | 2 | 0 | 0
1.4301 | 12 | OWR10.0 | EVG120W80 | 2 | 119.07 | 30.1 | 0 | -12.64 | -12.64 | 5 | 2 | 0 | 0
1.4301 | 12 | OWR10.0 | EVG120W80 | 2 | 120 | 30.6 | 0 | -12.304 | -12.304 | 5 | 2 | 0 | 0
1.4301 | 12 | OWR10.0 | EVG120W80 | 2 | 124.5 | 32.8 | 0 | -10.778 | -10.778 | 5 | 2 | 0 | 0
1.4301 | 12 | OWR10.0 | EVG120W80 | 2 | 129.98 | 36.3 | 0 | -9.119 | -9.119 | 5 | 2 | 0 | 0
1.4301 | 12 | OWR10.0 | EVG120W80 | 2 | 135 | 40.5 | 0 | -7.762 | -7.762 | 5 | 2 | 0 | 0
1.4301 | 12 | OWR10.0 | EVG120W80 | 2 | 135.55 | 40.5 | 0 | -7.618 | -7.618 | 5 | 2 | 0 | 0
1.4301 | 12 | OWR10.0 | EVG120W80 | 2 | 141.19 | 46 | 0 | -6.249 | -6.249 | 5 | 2 | 0 | 0
1.4301 | 12 | OWR10.0 | EVG120W80 | 2 | 146.84 | 53.5 | 0 | -5.033 | -5.033 | 5 | 2 | 0 | 0
1.4301 | 12 | OWR10.0 | EVG120W80 | 2 | 150 | 59.5 | 0 | -4.398 | -4.398 | 5 | 2 | 0 | 0
1.4301 | 12 | OWR10.0 | EVG120W80 | 2 | 152.48 | 64.3 | 0 | -3.949 | -3.949 | 5 | 2 | 0 | 0
1.4301 | 12 | OWR10.0 | EVG120W80 | 2 | 158.13 | 79.5 | 0 | -2.958 | -2.958 | 5 | 2 | 0 | 0
1.4301 | 12 | OWR10.0 | EVG120W80 | 2 | 163.69 | 105.4 | 0 | -2.088 | -2.088 | 5 | 2 | 0 | 0
1.4301 | 12 | OWR10.0 | EVG120W80 | 2 | 169.11 | 159.1 | 0 | -1.323 | -1.323 | 5 | 2 | 0 | 0
1.4301 | 12 | OWR10.0 | EVG120W80 | 2 | 174.48 | 347.7 | 0 | -0.634 | -0.634 | 5 | 2 | 0 | 0
1.4301 | 12 | OWR10.0 | EVG140W80 | 2 | 82.91 | 20.4 | -21.467 | -34.197 | -21.467 | 5 | 2 | 0 | 0
1.4301 | 12 | OWR10.0 | EVG140W80 | 2 | 90 | 20.8 | 0 | -27.493 | -27.493 | 5 | 2 | 0 | 0
1.4301 | 12 | OWR10.0 | EVG140W80 | 2 | 90.5 | 20.8 | 0 | -26.77 | -26.77 | 5 | 2 | 0 | 0
1.4301 | 12 | OWR10.0 | EVG140W80 | 2 | 99.96 | 23.4 | 0 | -21.037 | -21.037 | 5 | 2 | 0 | 0
1.4301 | 12 | OWR10.0 | EVG140W80 | 2 | 104.79 | 24.9 | 0 | -18.537 | -18.537 | 5 | 2 | 0 | 0
1.4301 | 12 | OWR10.0 | EVG140W80 | 2 | 105 | 24.9 | 0 | -18.31 | -18.31 | 5 | 2 | 0 | 0
1.4301 | 12 | OWR10.0 | EVG140W80 | 2 | 109.65 | 26.6 | 0 | -16.291 | -16.291 | 5 | 2 | 0 | 0
1.4301 | 12 | OWR10.0 | EVG140W80 | 2 | 114.57 | 28.5 | 0 | -14.239 | -14.239 | 5 | 2 | 0 | 0
1.4301 | 12 | OWR10.0 | EVG140W80 | 2 | 119.58 | 30.9 | 0 | -12.353 | -12.353 | 5 | 2 | 0 | 0
1.4301 | 12 | OWR10.0 | EVG140W80 | 2 | 120 | 31.1 | 0 | -12.284 | -12.284 | 5 | 2 | 0 | 0
1.4301 | 12 | OWR10.0 | EVG140W80 | 2 | 124.68 | 33.7 | 0 | -10.629 | -10.629 | 5 | 2 | 0 | 0
1.4301 | 12 | OWR10.0 | EVG140W80 | 2 | 129.87 | 37.5 | 0 | -9.052 | -9.052 | 5 | 2 | 0 | 0
1.4301 | 12 | OWR10.0 | EVG140W80 | 2 | 135 | 41.7 | 0 | -7.664 | -7.664 | 5 | 2 | 0 | 0
1.4301 | 12 | OWR10.0 | EVG140W80 | 2 | 135.17 | 41.7 | 0 | -7.6 | -7.6 | 5 | 2 | 0 | 0
1.4301 | 12 | OWR10.0 | EVG140W80 | 2 | 140.6 | 47.1 | 0 | -6.262 | -6.262 | 5 | 2 | 0 | 0
1.4301 | 12 | OWR10.0 | EVG140W80 | 2 | 146.19 | 54 | 0 | -5.029 | -5.029 | 5 | 2 | 0 | 0
1.4301 | 12 | OWR10.0 | EVG140W80 | 2 | 150 | 60.4 | 0 | -4.189 | -4.189 | 5 | 2 | 0 | 0
1.4301 | 12 | OWR10.0 | EVG140W80 | 2 | 151.93 | 63.7 | 0 | -3.902 | -3.902 | 5 | 2 | 0 | 0
1.4301 | 12 | OWR10.0 | EVG140W80 | 2 | 157.85 | 78.7 | 0 | -2.875 | -2.875 | 5 | 2 | 0 | 0
1.4301 | 12 | OWR10.0 | EVG140W80 | 2 | 163.96 | 106.4 | 0 | -1.945 | -1.945 | 5 | 2 | 0 | 0
1.4301 | 12 | OWR10.0 | EVG140W80 | 2 | 170.29 | 177.5 | 0 | -1.096 | -1.096 | 5 | 2 | 0 | 0
1.4301 | 12 | OWR10.0 | EVG140W80 | 2 | 176.88 | 690.6 | 0 | -0.322 | -0.322 | 5 | 2 | 0 | 0
1.4301 | 12 | OWR4.0 | EVG100W80 | 2 | 85.64 | 16.5 | -21.702 | -28.296 | -21.702 | 4 | 2 | 0 | 0
1.4301 | 12 | OWR4.0 | EVG100W80 | 2 | 86.65 | 16.7 | -22.411 | -27.608 | -22.411 | 4 | 2 | 0 | 0
1.4301 | 12 | OWR4.0 | EVG100W80 | 2 | 90 | 17.2 | 0 | -25.324 | -25.324 | 4 | 2 | 0 | 0
1.4301 | 12 | OWR4.0 | EVG100W80 | 2 | 91.27 | 17.4 | 0 | -24.458 | -24.458 | 4 | 2 | 0 | 0
1.4301 | 12 | OWR4.0 | EVG100W80 | 2 | 95.72 | 18.3 | 0 | -21.944 | -21.944 | 4 | 2 | 0 | 0
1.4301 | 12 | OWR4.0 | EVG100W80 | 2 | 100.64 | 19.3 | 0 | -19.28 | -19.28 | 4 | 2 | 0 | 0
1.4301 | 12 | OWR4.0 | EVG100W80 | 2 | 105 | 20.7 | 0 | -17.265 | -17.265 | 4 | 2 | 0 | 0
1.4301 | 12 | OWR4.0 | EVG100W80 | 2 | 105.57 | 20.7 | 0 | -17.058 | -17.058 | 4 | 2 | 0 | 0
1.4301 | 12 | OWR4.0 | EVG100W80 | 2 | 110.95 | 22 | 0 | -14.749 | -14.749 | 4 | 2 | 0 | 0
1.4301 | 12 | OWR4.0 | EVG100W80 | 2 | 116.21 | 24 | 0 | -12.868 | -12.868 | 4 | 2 | 0 | 0
1.4301 | 12 | OWR4.0 | EVG100W80 | 2 | 120 | 25.5 | 0 | -11.574 | -11.574 | 4 | 2 | 0 | 0
1.4301 | 12 | OWR4.0 | EVG100W80 | 2 | 121.81 | 26.2 | 0 | -11.002 | -11.002 | 4 | 2 | 0 | 0
1.4301 | 12 | OWR4.0 | EVG100W80 | 2 | 127.57 | 28.8 | 0 | -9.285 | -9.285 | 4 | 2 | 0 | 0
1.4301 | 12 | OWR4.0 | EVG100W80 | 2 | 133.28 | 32.4 | 0 | -7.807 | -7.807 | 4 | 2 | 0 | 0
1.4301 | 12 | OWR4.0 | EVG100W80 | 2 | 135 | 32.4 | 0 | -7.39 | -7.39 | 4 | 2 | 0 | 0
1.4301 | 12 | OWR4.0 | EVG100W80 | 2 | 139.13 | 36.9 | 0 | -6.442 | -6.442 | 4 | 2 | 0 | 0
1.4301 | 12 | OWR4.0 | EVG100W80 | 2 | 145.06 | 42.8 | 0 | -5.196 | -5.196 | 4 | 2 | 0 | 0
1.4301 | 12 | OWR4.0 | EVG100W80 | 2 | 150 | 49.7 | 0 | -4.25 | -4.25 | 4 | 2 | 0 | 0
1.4301 | 12 | OWR4.0 | EVG100W80 | 2 | 151.04 | 51.2 | 0 | -4.063 | -4.063 | 4 | 2 | 0 | 0
1.4301 | 12 | OWR4.0 | EVG100W80 | 2 | 157.06 | 64.1 | 0 | -3.057 | -3.057 | 4 | 2 | 0 | 0
1.4301 | 12 | OWR4.0 | EVG100W80 | 2 | 162.89 | 84.5 | 0 | -2.165 | -2.165 | 4 | 2 | 0 | 0
1.4301 | 12 | OWR4.0 | EVG100W80 | 2 | 168.68 | 126.6 | 0 | -1.357 | -1.357 | 4 | 2 | 0 | 0
1.4301 | 12 | OWR4.0 | EVG100W80 | 2 | 174.32 | 279.1 | 0 | -0.647 | -0.647 | 4 | 2 | 0 | 0
1.4301 | 12 | OWR4.0 | EVG120W80 | 2 | 83.52 | 19.7 | -21.767 | -32.75 | -21.767 | 4 | 2 | 0 | 0
1.4301 | 12 | OWR4.0 | EVG120W80 | 2 | 85.02 | 20 | -22.842 | -31.452 | -22.842 | 4 | 2 | 0 | 0
1.4301 | 12 | OWR4.0 | EVG120W80 | 2 | 89.57 | 20.7 | -26.892 | -27.823 | -26.892 | 4 | 2 | 0 | 0
1.4301 | 12 | OWR4.0 | EVG120W80 | 2 | 90 | 20.8 | 0 | -27.539 | -27.539 | 4 | 2 | 0 | 0
1.4301 | 12 | OWR4.0 | EVG120W80 | 2 | 94.24 | 21.6 | 0 | -24.645 | -24.645 | 4 | 2 | 0 | 0
1.4301 | 12 | OWR4.0 | EVG120W80 | 2 | 99.31 | 22.8 | 0 | -21.519 | -21.519 | 4 | 2 | 0 | 0
1.4301 | 12 | OWR4.0 | EVG120W80 | 2 | 104.4 | 24.2 | 0 | -18.82 | -18.82 | 4 | 2 | 0 | 0
1.4301 | 12 | OWR4.0 | EVG120W80 | 2 | 105 | 24.2 | 0 | -18.523 | -18.523 | 4 | 2 | 0 | 0
1.4301 | 12 | OWR4.0 | EVG120W80 | 2 | 109.71 | 25.9 | 0 | -16.326 | -16.326 | 4 | 2 | 0 | 0
1.4301 | 12 | OWR4.0 | EVG120W80 | 2 | 115.23 | 28 | 0 | -14.079 | -14.079 | 4 | 2 | 0 | 0
1.4301 | 12 | OWR4.0 | EVG120W80 | 2 | 120 | 30.1 | 0 | -12.286 | -12.286 | 4 | 2 | 0 | 0
1.4301 | 12 | OWR4.0 | EVG120W80 | 2 | 120.92 | 30.5 | 0 | -11.963 | -11.963 | 4 | 2 | 0 | 0
1.4301 | 12 | OWR4.0 | EVG120W80 | 2 | 126.75 | 33.5 | 0 | -10.054 | -10.054 | 4 | 2 | 0 | 0
1.4301 | 12 | OWR4.0 | EVG120W80 | 2 | 132.61 | 37.5 | 0 | -8.377 | -8.377 | 4 | 2 | 0 | 0
1.4301 | 12 | OWR4.0 | EVG120W80 | 2 | 135 | 42.4 | 0 | -7.752 | -7.752 | 4 | 2 | 0 | 0
1.4301 | 12 | OWR4.0 | EVG120W80 | 2 | 138.59 | 42.4 | 0 | -6.853 | -6.853 | 4 | 2 | 0 | 0
1.4301 | 12 | OWR4.0 | EVG120W80 | 2 | 144.62 | 49.2 | 0 | -5.487 | -5.487 | 4 | 2 | 0 | 0
1.4301 | 12 | OWR4.0 | EVG120W80 | 2 | 150 | 57.9 | 0 | -4.391 | -4.391 | 4 | 2 | 0 | 0
1.4301 | 12 | OWR4.0 | EVG120W80 | 2 | 150.63 | 58.9 | 0 | -4.287 | -4.287 | 4 | 2 | 0 | 0
1.4301 | 12 | OWR4.0 | EVG120W80 | 2 | 156.65 | 72.7 | 0 | -3.205 | -3.205 | 4 | 2 | 0 | 0
1.4301 | 12 | OWR4.0 | EVG120W80 | 2 | 162.62 | 95.6 | 0 | -2.243 | -2.243 | 4 | 2 | 0 | 0
1.4301 | 12 | OWR4.0 | EVG120W80 | 2 | 168.39 | 143.4 | 0 | -1.419 | -1.419 | 4 | 2 | 0 | 0
1.4301 | 12 | OWR4.0 | EVG120W80 | 2 | 174.11 | 309.2 | 0 | -0.678 | -0.678 | 4 | 2 | 0 | 0
1.4301 | 12 | OWR4.0 | EVG80W80 | 2 | 80.81 | 12.1 | -17.718 | -28.904 | -17.718 | 4 | 2 | 0 | 0
1.4301 | 12 | OWR4.0 | EVG80W80 | 2 | 84.65 | 12.8 | -19.574 | -26.365 | -19.574 | 4 | 2 | 0 | 0
1.4301 | 12 | OWR4.0 | EVG80W80 | 2 | 88.75 | 13.4 | -22.186 | -23.956 | -22.186 | 4 | 2 | 0 | 0
1.4301 | 12 | OWR4.0 | EVG80W80 | 2 | 93.51 | 14.1 | 0 | -21.184 | -21.184 | 4 | 2 | 0 | 0
1.4301 | 12 | OWR4.0 | EVG80W80 | 2 | 97.83 | 15 | 0 | -19.169 | -19.169 | 4 | 2 | 0 | 0
1.4301 | 12 | OWR4.0 | EVG80W80 | 2 | 102.91 | 16 | 0 | -16.84 | -16.84 | 4 | 2 | 0 | 0
1.4301 | 12 | OWR4.0 | EVG80W80 | 2 | 105 | 17.1 | 0 | -16.051 | -16.051 | 4 | 2 | 0 | 0
1.4301 | 12 | OWR4.0 | EVG80W80 | 2 | 107.69 | 17.1 | 0 | -14.986 | -14.986 | 4 | 2 | 0 | 0
1.4301 | 12 | OWR4.0 | EVG80W80 | 2 | 112.69 | 18.7 | 0 | -13.268 | -13.268 | 4 | 2 | 0 | 0
1.4301 | 12 | OWR4.0 | EVG80W80 | 2 | 117.99 | 20.6 | 0 | -11.595 | -11.595 | 4 | 2 | 0 | 0
1.4301 | 12 | OWR4.0 | EVG80W80 | 2 | 120 | 21.2 | 0 | -10.923 | -10.923 | 4 | 2 | 0 | 0
1.4301 | 12 | OWR4.0 | EVG80W80 | 2 | 123.74 | 22.4 | 0 | -9.847 | -9.847 | 4 | 2 | 0 | 0
1.4301 | 12 | OWR4.0 | EVG80W80 | 2 | 129.33 | 24.9 | 0 | -8.392 | -8.392 | 4 | 2 | 0 | 0
1.4301 | 12 | OWR4.0 | EVG80W80 | 2 | 134.89 | 28.1 | 0 | -7.104 | -7.104 | 4 | 2 | 0 | 0
1.4301 | 12 | OWR4.0 | EVG80W80 | 2 | 135 | 28.1 | 0 | -7.089 | -7.089 | 4 | 2 | 0 | 0
1.4301 | 12 | OWR4.0 | EVG80W80 | 2 | 140.6 | 32.2 | 0 | -5.897 | -5.897 | 4 | 2 | 0 | 0
1.4301 | 12 | OWR4.0 | EVG80W80 | 2 | 146.4 | 37.6 | 0 | -4.779 | -4.779 | 4 | 2 | 0 | 0
1.4301 | 12 | OWR4.0 | EVG80W80 | 2 | 150 | 42.6 | 0 | -4.149 | -4.149 | 4 | 2 | 0 | 0
1.4301 | 12 | OWR4.0 | EVG80W80 | 2 | 152.21 | 45.6 | 0 | -3.784 | -3.784 | 4 | 2 | 0 | 0
1.4301 | 12 | OWR4.0 | EVG80W80 | 2 | 158.01 | 57.6 | 0 | -2.874 | -2.874 | 4 | 2 | 0 | 0
1.4301 | 12 | OWR4.0 | EVG80W80 | 2 | 163.68 | 76.4 | 0 | -2.031 | -2.031 | 4 | 2 | 0 | 0
1.4301 | 12 | OWR4.0 | EVG80W80 | 2 | 169.26 | 117.4 | 0 | -1.272 | -1.272 | 4 | 2 | 0 | 0
1.4301 | 12 | OWR4.0 | EVG80W80 | 2 | 174.75 | 274.2 | 0 | -0.592 | -0.592 | 4 | 2 | 0 | 0
1.4301 | 12 | OWR4.0 | EVG90W80 | 2 | 80.77 | 13.8 | -18.227 | -30.364 | -18.227 | 4 | 2 | 0 | 0
1.4301 | 12 | OWR4.0 | EVG90W80 | 2 | 84.35 | 14.7 | -20.227 | -28.022 | -20.227 | 4 | 2 | 0 | 0
1.4301 | 12 | OWR4.0 | EVG90W80 | 2 | 88.81 | 15.2 | -23.136 | -24.966 | -23.136 | 4 | 2 | 0 | 0
1.4301 | 12 | OWR4.0 | EVG90W80 | 2 | 90 | 15.5 | 0 | -24.29 | -24.29 | 4 | 2 | 0 | 0
1.4301 | 12 | OWR4.0 | EVG90W80 | 2 | 93.04 | 16.1 | 0 | -22.576 | -22.576 | 4 | 2 | 0 | 0
1.4301 | 12 | OWR4.0 | EVG90W80 | 2 | 97.89 | 16.9 | 0 | -19.904 | -19.904 | 4 | 2 | 0 | 0
1.4301 | 12 | OWR4.0 | EVG90W80 | 2 | 102.51 | 18.1 | 0 | -17.811 | -17.811 | 4 | 2 | 0 | 0
1.4301 | 12 | OWR4.0 | EVG90W80 | 2 | 105 | 19.2 | 0 | -16.7 | -16.7 | 4 | 2 | 0 | 0
1.4301 | 12 | OWR4.0 | EVG90W80 | 2 | 107.73 | 19.2 | 0 | -15.541 | -15.541 | 4 | 2 | 0 | 0
1.4301 | 12 | OWR4.0 | EVG90W80 | 2 | 112.78 | 20.7 | 0 | -13.661 | -13.661 | 4 | 2 | 0 | 0
1.4301 | 12 | OWR4.0 | EVG90W80 | 2 | 117.98 | 22.6 | 0 | -11.943 | -11.943 | 4 | 2 | 0 | 0
1.4301 | 12 | OWR4.0 | EVG90W80 | 2 | 120 | 23.5 | 0 | -11.29 | -11.29 | 4 | 2 | 0 | 0
1.4301 | 12 | OWR4.0 | EVG90W80 | 2 | 123.39 | 25 | 0 | -10.32 | -10.32 | 4 | 2 | 0 | 0
1.4301 | 12 | OWR4.0 | EVG90W80 | 2 | 128.95 | 27.8 | 0 | -8.804 | -8.804 | 4 | 2 | 0 | 0
1.4301 | 12 | OWR4.0 | EVG90W80 | 2 | 134.62 | 31.4 | 0 | -7.403 | -7.403 | 4 | 2 | 0 | 0
1.4301 | 12 | OWR4.0 | EVG90W80 | 2 | 135 | 31.4 | 0 | -7.313 | -7.313 | 4 | 2 | 0 | 0
1.4301 | 12 | OWR4.0 | EVG90W80 | 2 | 140.51 | 36 | 0 | -6.084 | -6.084 | 4 | 2 | 0 | 0
1.4301 | 12 | OWR4.0 | EVG90W80 | 2 | 146.31 | 42 | 0 | -4.91 | -4.91 | 4 | 2 | 0 | 0
1.4301 | 12 | OWR4.0 | EVG90W80 | 2 | 150 | 47.1 | 0 | -4.242 | -4.242 | 4 | 2 | 0 | 0
1.4301 | 12 | OWR4.0 | EVG90W80 | 2 | 152.11 | 50 | 0 | -3.847 | -3.847 | 4 | 2 | 0 | 0
1.4301 | 12 | OWR4.0 | EVG90W80 | 2 | 157.91 | 61.9 | 0 | -2.889 | -2.889 | 4 | 2 | 0 | 0
1.4301 | 12 | OWR4.0 | EVG90W80 | 2 | 163.69 | 81.7 | 0 | -2.024 | -2.024 | 4 | 2 | 0 | 0
1.4301 | 12 | OWR4.0 | EVG90W80 | 2 | 169.21 | 127.8 | 0 | -1.288 | -1.288 | 4 | 2 | 0 | 0
1.4301 | 12 | OWR4.0 | EVG90W80 | 2 | 174.61 | 282.4 | 0 | -0.612 | -0.612 | 4 | 2 | 0 | 0
1.4301 | 15 | OWR10.0 | EVG120W80 | 2 | 82.58 | 19.7 | -24.604 | -37.803 | -24.604 | 5 | 2 | 0 | 0
1.4301 | 15 | OWR10.0 | EVG120W80 | 2 | 86.76 | 20.5 | -27.83 | -33.944 | -27.83 | 5 | 2 | 0 | 0
1.4301 | 15 | OWR10.0 | EVG120W80 | 2 | 90 | 21.2 | 0 | -31.298 | -31.298 | 5 | 2 | 0 | 0
1.4301 | 15 | OWR10.0 | EVG120W80 | 2 | 91 | 21.4 | 0 | -30.538 | -30.538 | 5 | 2 | 0 | 0
1.4301 | 15 | OWR10.0 | EVG120W80 | 2 | 95.51 | 22.5 | 0 | -27.229 | -27.229 | 5 | 2 | 0 | 0
1.4301 | 15 | OWR10.0 | EVG120W80 | 2 | 100.05 | 23.8 | 0 | -24.358 | -24.358 | 5 | 2 | 0 | 0
1.4301 | 15 | OWR10.0 | EVG120W80 | 2 | 105 | 25.2 | 0 | -21.438 | -21.438 | 5 | 2 | 0 | 0
1.4301 | 15 | OWR10.0 | EVG120W80 | 2 | 105.04 | 25.2 | 0 | -21.352 | -21.352 | 5 | 2 | 0 | 0
1.4301 | 15 | OWR10.0 | EVG120W80 | 2 | 109.86 | 27 | 0 | -18.917 | -18.917 | 5 | 2 | 0 | 0
1.4301 | 15 | OWR10.0 | EVG120W80 | 2 | 114.9 | 29.3 | 0 | -16.609 | -16.609 | 5 | 2 | 0 | 0
1.4301 | 15 | OWR10.0 | EVG120W80 | 2 | 120 | 31.9 | 0 | -14.472 | -14.472 | 5 | 2 | 0 | 0
1.4301 | 15 | OWR10.0 | EVG120W80 | 2 | 120.1 | 32 | 0 | -14.447 | -14.447 | 5 | 2 | 0 | 0
1.4301 | 15 | OWR10.0 | EVG120W80 | 2 | 125.44 | 35.3 | 0 | -12.435 | -12.435 | 5 | 2 | 0 | 0
1.4301 | 15 | OWR10.0 | EVG120W80 | 2 | 130.89 | 39.4 | 0 | -10.573 | -10.573 | 5 | 2 | 0 | 0
1.4301 | 15 | OWR10.0 | EVG120W80 | 2 | 135 | 44.3 | 0 | -9.292 | -9.292 | 5 | 2 | 0 | 0
1.4301 | 15 | OWR10.0 | EVG120W80 | 2 | 136.49 | 44.3 | 0 | -8.85 | -8.85 | 5 | 2 | 0 | 0
1.4301 | 15 | OWR10.0 | EVG120W80 | 2 | 142.07 | 50.4 | 0 | -7.291 | -7.291 | 5 | 2 | 0 | 0
1.4301 | 15 | OWR10.0 | EVG120W80 | 2 | 147.67 | 58.8 | 0 | -5.879 | -5.879 | 5 | 2 | 0 | 0
1.4301 | 15 | OWR10.0 | EVG120W80 | 2 | 150 | 63.6 | 0 | -5.336 | -5.336 | 5 | 2 | 0 | 0
1.4301 | 15 | OWR10.0 | EVG120W80 | 2 | 153.28 | 70.3 | 0 | -4.598 | -4.598 | 5 | 2 | 0 | 0
1.4301 | 15 | OWR10.0 | EVG120W80 | 2 | 158.8 | 87.9 | 0 | -3.475 | -3.475 | 5 | 2 | 0 | 0
1.4301 | 15 | OWR10.0 | EVG120W80 | 2 | 164.24 | 116.6 | 0 | -2.461 | -2.461 | 5 | 2 | 0 | 0
1.4301 | 15 | OWR10.0 | EVG120W80 | 2 | 169.58 | 176.9 | 0 | -1.55 | -1.55 | 5 | 2 | 0 | 0
1.4301 | 15 | OWR10.0 | EVG120W80 | 2 | 174.67 | 388 | 0 | -0.759 | -0.759 | 5 | 2 | 0 | 0
1.4301 | 15 | OWR10.0 | EVG140W80 | 2 | 82.24 | 19.1 | -24.133 | -38.303 | -24.133 | 5 | 2 | 0 | 0
1.4301 | 15 | OWR10.0 | EVG140W80 | 2 | 90 | 20 | 0 | -30.625 | -30.625 | 5 | 2 | 0 | 0
1.4301 | 15 | OWR10.0 | EVG140W80 | 2 | 90.26 | 20.1 | 0 | -30.15 | -30.15 | 5 | 2 | 0 | 0
1.4301 | 15 | OWR10.0 | EVG140W80 | 2 | 95.47 | 21.5 | 0 | -26.53 | -26.53 | 5 | 2 | 0 | 0
1.4301 | 15 | OWR10.0 | EVG140W80 | 2 | 100.76 | 23.1 | 0 | -23.256 | -23.256 | 5 | 2 | 0 | 0
1.4301 | 15 | OWR10.0 | EVG140W80 | 2 | 105 | 25.1 | 0 | -20.79 | -20.79 | 5 | 2 | 0 | 0
1.4301 | 15 | OWR10.0 | EVG140W80 | 2 | 106.09 | 25.1 | 0 | -20.33 | -20.33 | 5 | 2 | 0 | 0
1.4301 | 15 | OWR10.0 | EVG140W80 | 2 | 111.51 | 27.3 | 0 | -17.663 | -17.663 | 5 | 2 | 0 | 0
1.4301 | 15 | OWR10.0 | EVG140W80 | 2 | 117.04 | 29.9 | 0 | -15.225 | -15.225 | 5 | 2 | 0 | 0
1.4301 | 15 | OWR10.0 | EVG140W80 | 2 | 120 | 31.5 | 0 | -14.099 | -14.099 | 5 | 2 | 0 | 0
1.4301 | 15 | OWR10.0 | EVG140W80 | 2 | 122.7 | 32.9 | 0 | -12.989 | -12.989 | 5 | 2 | 0 | 0
1.4301 | 15 | OWR10.0 | EVG140W80 | 2 | 128.5 | 36.6 | 0 | -10.935 | -10.935 | 5 | 2 | 0 | 0
1.4301 | 15 | OWR10.0 | EVG140W80 | 2 | 134.47 | 41.4 | 0 | -9.052 | -9.052 | 5 | 2 | 0 | 0
1.4301 | 15 | OWR10.0 | EVG140W80 | 2 | 135 | 41.4 | 0 | -8.908 | -8.908 | 5 | 2 | 0 | 0
1.4301 | 15 | OWR10.0 | EVG140W80 | 2 | 140.62 | 47.8 | 0 | -7.327 | -7.327 | 5 | 2 | 0 | 0
1.4301 | 15 | OWR10.0 | EVG140W80 | 2 | 146.94 | 56.3 | 0 | -5.75 | -5.75 | 5 | 2 | 0 | 0
1.4301 | 15 | OWR10.0 | EVG140W80 | 2 | 150 | 62.2 | 0 | -4.978 | -4.978 | 5 | 2 | 0 | 0
1.4301 | 15 | OWR10.0 | EVG140W80 | 2 | 153.49 | 68.9 | 0 | -4.301 | -4.301 | 5 | 2 | 0 | 0
1.4301 | 15 | OWR10.0 | EVG140W80 | 2 | 160.34 | 90.6 | 0 | -2.965 | -2.965 | 5 | 2 | 0 | 0
1.4301 | 15 | OWR10.0 | EVG140W80 | 2 | 167.43 | 138.7 | 0 | -1.766 | -1.766 | 5 | 2 | 0 | 0
1.4301 | 15 | OWR10.0 | EVG140W80 | 2 | 174.8 | 358.1 | 0 | -0.674 | -0.674 | 5 | 2 | 0 | 0
1.4301 | 15 | OWR10.0 | EVG160W80 | 2 | 81.25 | 22.6 | -24.55 | -42.79 | -24.55 | 5 | 2 | 0 | 0
1.4301 | 15 | OWR10.0 | EVG160W80 | 2 | 88.77 | 23.4 | -31.057 | -33.959 | -31.057 | 5 | 2 | 0 | 0
1.4301 | 15 | OWR10.0 | EVG160W80 | 2 | 90 | 23.6 | 0 | -32.843 | -32.843 | 5 | 2 | 0 | 0
1.4301 | 15 | OWR10.0 | EVG160W80 | 2 | 94.55 | 24.4 | 0 | -28.848 | -28.848 | 5 | 2 | 0 | 0
1.4301 | 15 | OWR10.0 | EVG160W80 | 2 | 99.95 | 25.8 | 0 | -24.957 | -24.957 | 5 | 2 | 0 | 0
1.4301 | 15 | OWR10.0 | EVG160W80 | 2 | 105 | 27.7 | 0 | -21.839 | -21.839 | 5 | 2 | 0 | 0
1.4301 | 15 | OWR10.0 | EVG160W80 | 2 | 105.07 | 27.7 | 0 | -21.882 | -21.882 | 5 | 2 | 0 | 0
1.4301 | 15 | OWR10.0 | EVG160W80 | 2 | 110.25 | 29.8 | 0 | -19.101 | -19.101 | 5 | 2 | 0 | 0
1.4301 | 15 | OWR10.0 | EVG160W80 | 2 | 115.52 | 32.4 | 0 | -16.562 | -16.562 | 5 | 2 | 0 | 0
1.4301 | 15 | OWR10.0 | EVG160W80 | 2 | 120 | 34.9 | 0 | -14.643 | -14.643 | 5 | 2 | 0 | 0
1.4301 | 15 | OWR10.0 | EVG160W80 | 2 | 120.88 | 35.4 | 0 | -14.239 | -14.239 | 5 | 2 | 0 | 0
1.4301 | 15 | OWR10.0 | EVG160W80 | 2 | 126.37 | 38.9 | 0 | -12.108 | -12.108 | 5 | 2 | 0 | 0
1.4301 | 15 | OWR10.0 | EVG160W80 | 2 | 131.98 | 43.5 | 0 | -10.168 | -10.168 | 5 | 2 | 0 | 0
1.4301 | 15 | OWR10.0 | EVG160W80 | 2 | 135 | 49.3 | 0 | -9.234 | -9.234 | 5 | 2 | 0 | 0
1.4301 | 15 | OWR10.0 | EVG160W80 | 2 | 137.71 | 49.3 | 0 | -8.395 | -8.395 | 5 | 2 | 0 | 0
1.4301 | 15 | OWR10.0 | EVG160W80 | 2 | 143.62 | 56.7 | 0 | -6.76 | -6.76 | 5 | 2 | 0 | 0
1.4301 | 15 | OWR10.0 | EVG160W80 | 2 | 149.7 | 66.8 | 0 | -5.26 | -5.26 | 5 | 2 | 0 | 0
1.4301 | 15 | OWR10.0 | EVG160W80 | 2 | 150 | 67.6 | 0 | -5.132 | -5.132 | 5 | 2 | 0 | 0
1.4301 | 15 | OWR10.0 | EVG160W80 | 2 | 155.99 | 82.7 | 0 | -3.885 | -3.885 | 5 | 2 | 0 | 0
1.4301 | 15 | OWR10.0 | EVG160W80 | 2 | 162.53 | 110.7 | 0 | -2.634 | -2.634 | 5 | 2 | 0 | 0
1.4301 | 15 | OWR10.0 | EVG160W80 | 2 | 169.31 | 184.1 | 0 | -1.501 | -1.501 | 5 | 2 | 0 | 0
1.4301 | 15 | OWR10.0 | EVG160W80 | 2 | 176.36 | 619 | 0 | -0.467 | -0.467 | 5 | 2 | 0 | 0
1.4301 | 15 | OWR20.0 | EVG120W80 | 2 | 83.63 | 21.6 | -25.777 | -37.473 | -25.777 | 5 | 2 | 0 | 0
1.4301 | 15 | OWR20.0 | EVG120W80 | 2 | 90 | 22.9 | 0 | -31.675 | -31.675 | 5 | 2 | 0 | 0
1.4301 | 15 | OWR20.0 | EVG120W80 | 2 | 91.28 | 23.3 | 0 | -30.717 | -30.717 | 5 | 2 | 0 | 0
1.4301 | 15 | OWR20.0 | EVG120W80 | 2 | 95.86 | 24.1 | 0 | -27.174 | -27.174 | 5 | 2 | 0 | 0
1.4301 | 15 | OWR20.0 | EVG120W80 | 2 | 100.18 | 25.3 | 0 | -24.416 | -24.416 | 5 | 2 | 0 | 0
1.4301 | 15 | OWR20.0 | EVG120W80 | 2 | 104.81 | 26.5 | 0 | -21.647 | -21.647 | 5 | 2 | 0 | 0
1.4301 | 15 | OWR20.0 | EVG120W80 | 2 | 105 | 26.5 | 0 | -21.531 | -21.531 | 5 | 2 | 0 | 0
1.4301 | 15 | OWR20.0 | EVG120W80 | 2 | 109.57 | 28 | 0 | -19.099 | -19.099 | 5 | 2 | 0 | 0
1.4301 | 15 | OWR20.0 | EVG120W80 | 2 | 114.26 | 30 | 0 | -16.913 | -16.913 | 5 | 2 | 0 | 0
1.4301 | 15 | OWR20.0 | EVG120W80 | 2 | 119.1 | 32.3 | 0 | -14.858 | -14.858 | 5 | 2 | 0 | 0
1.4301 | 15 | OWR20.0 | EVG120W80 | 2 | 120 | 32.8 | 0 | -14.491 | -14.491 | 5 | 2 | 0 | 0
1.4301 | 15 | OWR20.0 | EVG120W80 | 2 | 124.07 | 35.1 | 0 | -12.939 | -12.939 | 5 | 2 | 0 | 0
1.4301 | 15 | OWR20.0 | EVG120W80 | 2 | 129.13 | 38.5 | 0 | -11.157 | -11.157 | 5 | 2 | 0 | 0
1.4301 | 15 | OWR20.0 | EVG120W80 | 2 | 134.27 | 42.7 | 0 | -9.513 | -9.513 | 5 | 2 | 0 | 0
1.4301 | 15 | OWR20.0 | EVG120W80 | 2 | 135 | 42.7 | 0 | -9.292 | -9.292 | 5 | 2 | 0 | 0
1.4301 | 15 | OWR20.0 | EVG120W80 | 2 | 139.46 | 47.9 | 0 | -7.999 | -7.999 | 5 | 2 | 0 | 0
1.4301 | 15 | OWR20.0 | EVG120W80 | 2 | 144.68 | 54.6 | 0 | -6.614 | -6.614 | 5 | 2 | 0 | 0
1.4301 | 15 | OWR20.0 | EVG120W80 | 2 | 149.93 | 63.5 | 0 | -5.347 | -5.347 | 5 | 2 | 0 | 0
1.4301 | 15 | OWR20.0 | EVG120W80 | 2 | 150 | 63.7 | 0 | -5.337 | -5.337 | 5 | 2 | 0 | 0
1.4301 | 15 | OWR20.0 | EVG120W80 | 2 | 155.12 | 76.9 | 0 | -4.237 | -4.237 | 5 | 2 | 0 | 0
1.4301 | 15 | OWR20.0 | EVG120W80 | 2 | 160.24 | 95.3 | 0 | -3.206 | -3.206 | 5 | 2 | 0 | 0
1.4301 | 15 | OWR20.0 | EVG120W80 | 2 | 165.33 | 125.9 | 0 | -2.267 | -2.267 | 5 | 2 | 0 | 0
1.4301 | 15 | OWR20.0 | EVG120W80 | 2 | 170.29 | 193.1 | 0 | -1.44 | -1.44 | 5 | 2 | 0 | 0
1.4301 | 15 | OWR20.0 | EVG120W80 | 2 | 175.1 | 428 | 0 | -0.695 | -0.695 | 5 | 2 | 0 | 0
1.4301 | 15 | OWR20.0 | EVG140W80 | 2 | 88.95 | 23.9 | -30.647 | -32.694 | -30.647 | 5 | 2 | 0 | 0
1.4301 | 15 | OWR20.0 | EVG140W80 | 2 | 90 | 24 | 0 | -31.767 | -31.767 | 5 | 2 | 0 | 0
1.4301 | 15 | OWR20.0 | EVG140W80 | 2 | 100.69 | 25.3 | 0 | -23.87 | -23.87 | 5 | 2 | 0 | 0
1.4301 | 15 | OWR20.0 | EVG140W80 | 2 | 105 | 26.9 | 0 | -21.368 | -21.368 | 5 | 2 | 0 | 0
1.4301 | 15 | OWR20.0 | EVG140W80 | 2 | 105.36 | 26.9 | 0 | -21.185 | -21.185 | 5 | 2 | 0 | 0
1.4301 | 15 | OWR20.0 | EVG140W80 | 2 | 110.06 | 28.7 | 0 | -18.739 | -18.739 | 5 | 2 | 0 | 0
1.4301 | 15 | OWR20.0 | EVG140W80 | 2 | 114.82 | 30.8 | 0 | -16.495 | -16.495 | 5 | 2 | 0 | 0
1.4301 | 15 | OWR20.0 | EVG140W80 | 2 | 119.66 | 33.3 | 0 | -14.426 | -14.426 | 5 | 2 | 0 | 0
1.4301 | 15 | OWR20.0 | EVG140W80 | 2 | 120 | 33.5 | 0 | -14.29 | -14.29 | 5 | 2 | 0 | 0
1.4301 | 15 | OWR20.0 | EVG140W80 | 2 | 124.59 | 36.2 | 0 | -12.516 | -12.516 | 5 | 2 | 0 | 0
1.4301 | 15 | OWR20.0 | EVG140W80 | 2 | 129.62 | 39.7 | 0 | -10.748 | -10.748 | 5 | 2 | 0 | 0
1.4301 | 15 | OWR20.0 | EVG140W80 | 2 | 134.75 | 43.9 | 0 | -9.112 | -9.112 | 5 | 2 | 0 | 0
1.4301 | 15 | OWR20.0 | EVG140W80 | 2 | 135 | 43.9 | 0 | -9.05 | -9.05 | 5 | 2 | 0 | 0
1.4301 | 15 | OWR20.0 | EVG140W80 | 2 | 140.02 | 49.2 | 0 | -7.595 | -7.595 | 5 | 2 | 0 | 0
1.4301 | 15 | OWR20.0 | EVG140W80 | 2 | 145.42 | 56.3 | 0 | -6.192 | -6.192 | 5 | 2 | 0 | 0
1.4301 | 15 | OWR20.0 | EVG140W80 | 2 | 150 | 64.3 | 0 | -5.094 | -5.094 | 5 | 2 | 0 | 0
1.4301 | 15 | OWR20.0 | EVG140W80 | 2 | 150.98 | 65.9 | 0 | -4.894 | -4.894 | 5 | 2 | 0 | 0
1.4301 | 15 | OWR20.0 | EVG140W80 | 2 | 156.71 | 80.5 | 0 | -3.695 | -3.695 | 5 | 2 | 0 | 0
1.4301 | 15 | OWR20.0 | EVG140W80 | 2 | 162.64 | 105.2 | 0 | -2.588 | -2.588 | 5 | 2 | 0 | 0
1.4301 | 15 | OWR20.0 | EVG140W80 | 2 | 168.77 | 159.5 | 0 | -1.569 | -1.569 | 5 | 2 | 0 | 0
1.4301 | 15 | OWR20.0 | EVG140W80 | 2 | 175.11 | 395.1 | 0 | -0.634 | -0.634 | 5 | 2 | 0 | 0
1.4301 | 15 | OWR20.0 | EVG160W80 | 2 | 80.39 | 26.2 | -24.906 | -45.567 | -24.906 | 5 | 2 | 0 | 0
1.4301 | 15 | OWR20.0 | EVG160W80 | 2 | 83.18 | 26.8 | -27.344 | -42.364 | -27.344 | 5 | 2 | 0 | 0
1.4301 | 15 | OWR20.0 | EVG160W80 | 2 | 87.33 | 27.7 | -31.361 | -37.686 | -31.361 | 5 | 2 | 0 | 0
1.4301 | 15 | OWR20.0 | EVG160W80 | 2 | 90 | 28.2 | 0 | -35.065 | -35.065 | 5 | 2 | 0 | 0
1.4301 | 15 | OWR20.0 | EVG160W80 | 2 | 91.57 | 28.5 | 0 | -33.571 | -33.571 | 5 | 2 | 0 | 0
1.4301 | 15 | OWR20.0 | EVG160W80 | 2 | 95.99 | 29.2 | 0 | -29.897 | -29.897 | 5 | 2 | 0 | 0
1.4301 | 15 | OWR20.0 | EVG160W80 | 2 | 105 | 30.5 | 0 | -22.911 | -22.911 | 5 | 2 | 0 | 0
1.4301 | 15 | OWR20.0 | EVG160W80 | 2 | 106.36 | 30.5 | 0 | -21.69 | -21.69 | 5 | 2 | 0 | 0
1.4301 | 15 | OWR20.0 | EVG160W80 | 2 | 111.09 | 32.6 | 0 | -19.129 | -19.129 | 5 | 2 | 0 | 0
1.4301 | 15 | OWR20.0 | EVG160W80 | 2 | 115.89 | 35 | 0 | -16.773 | -16.773 | 5 | 2 | 0 | 0
1.4301 | 15 | OWR20.0 | EVG160W80 | 2 | 120 | 37.4 | 0 | -14.821 | -14.821 | 5 | 2 | 0 | 0
1.4301 | 15 | OWR20.0 | EVG160W80 | 2 | 120.76 | 37.9 | 0 | -14.608 | -14.608 | 5 | 2 | 0 | 0
1.4301 | 15 | OWR20.0 | EVG160W80 | 2 | 125.72 | 41.2 | 0 | -12.611 | -12.611 | 5 | 2 | 0 | 0
1.4301 | 15 | OWR20.0 | EVG160W80 | 2 | 130.78 | 45.1 | 0 | -10.769 | -10.769 | 5 | 2 | 0 | 0
1.4301 | 15 | OWR20.0 | EVG160W80 | 2 | 135 | 50.1 | 0 | -9.356 | -9.356 | 5 | 2 | 0 | 0
1.4301 | 15 | OWR20.0 | EVG160W80 | 2 | 135.95 | 50.1 | 0 | -9.071 | -9.071 | 5 | 2 | 0 | 0
1.4301 | 15 | OWR20.0 | EVG160W80 | 2 | 141.24 | 56.3 | 0 | -7.507 | -7.507 | 5 | 2 | 0 | 0
1.4301 | 15 | OWR20.0 | EVG160W80 | 2 | 146.67 | 64.5 | 0 | -6.065 | -6.065 | 5 | 2 | 0 | 0
1.4301 | 15 | OWR20.0 | EVG160W80 | 2 | 150 | 71.4 | 0 | -5.329 | -5.329 | 5 | 2 | 0 | 0
1.4301 | 15 | OWR20.0 | EVG160W80 | 2 | 152.25 | 76.1 | 0 | -4.74 | -4.74 | 5 | 2 | 0 | 0
1.4301 | 15 | OWR20.0 | EVG160W80 | 2 | 158.01 | 93.9 | 0 | -3.522 | -3.522 | 5 | 2 | 0 | 0
1.4301 | 15 | OWR20.0 | EVG160W80 | 2 | 163.95 | 126.2 | 0 | -2.407 | -2.407 | 5 | 2 | 0 | 0
1.4301 | 15 | OWR20.0 | EVG160W80 | 2 | 170.1 | 202.6 | 0 | -1.386 | -1.386 | 5 | 2 | 0 | 0
1.4301 | 15 | OWR20.0 | EVG160W80 | 2 | 176.47 | 673.2 | 0 | -0.455 | -0.455 | 5 | 2 | 0 | 0
1.4301 | 15 | OWR4.0 | EVG100W80 | 2 | 87.38 | 16.3 | -26.459 | -30.853 | -26.459 | 4 | 2 | 0 | 0
1.4301 | 15 | OWR4.0 | EVG100W80 | 2 | 88.43 | 16.6 | -27.387 | -30.115 | -27.387 | 4 | 2 | 0 | 0
1.4301 | 15 | OWR4.0 | EVG100W80 | 2 | 90 | 16.9 | 0 | -28.993 | -28.993 | 4 | 2 | 0 | 0
1.4301 | 15 | OWR4.0 | EVG100W80 | 2 | 92.78 | 17.5 | 0 | -27.203 | -27.203 | 4 | 2 | 0 | 0
1.4301 | 15 | OWR4.0 | EVG100W80 | 2 | 97.67 | 18.4 | 0 | -24.001 | -24.001 | 4 | 2 | 0 | 0
1.4301 | 15 | OWR4.0 | EVG100W80 | 2 | 102.32 | 19.9 | 0 | -21.522 | -21.522 | 4 | 2 | 0 | 0
1.4301 | 15 | OWR4.0 | EVG100W80 | 2 | 105 | 21.3 | 0 | -20.103 | -20.103 | 4 | 2 | 0 | 0
1.4301 | 15 | OWR4.0 | EVG100W80 | 2 | 107.58 | 21.3 | 0 | -18.825 | -18.825 | 4 | 2 | 0 | 0
1.4301 | 15 | OWR4.0 | EVG100W80 | 2 | 112.76 | 23.1 | 0 | -16.502 | -16.502 | 4 | 2 | 0 | 0
1.4301 | 15 | OWR4.0 | EVG100W80 | 2 | 118.01 | 25.3 | 0 | -14.445 | -14.445 | 4 | 2 | 0 | 0
1.4301 | 15 | OWR4.0 | EVG100W80 | 2 | 120 | 26.3 | 0 | -13.699 | -13.699 | 4 | 2 | 0 | 0
1.4301 | 15 | OWR4.0 | EVG100W80 | 2 | 123.4 | 28 | 0 | -12.523 | -12.523 | 4 | 2 | 0 | 0
1.4301 | 15 | OWR4.0 | EVG100W80 | 2 | 128.97 | 31.3 | 0 | -10.71 | -10.71 | 4 | 2 | 0 | 0
1.4301 | 15 | OWR4.0 | EVG100W80 | 2 | 134.64 | 35.3 | 0 | -9.031 | -9.031 | 4 | 2 | 0 | 0
1.4301 | 15 | OWR4.0 | EVG100W80 | 2 | 135 | 35.3 | 0 | -8.919 | -8.919 | 4 | 2 | 0 | 0
1.4301 | 15 | OWR4.0 | EVG100W80 | 2 | 140.41 | 40.6 | 0 | -7.472 | -7.472 | 4 | 2 | 0 | 0
1.4301 | 15 | OWR4.0 | EVG100W80 | 2 | 146.3 | 47.5 | 0 | -6.031 | -6.031 | 4 | 2 | 0 | 0
1.4301 | 15 | OWR4.0 | EVG100W80 | 2 | 150 | 53.3 | 0 | -5.213 | -5.213 | 4 | 2 | 0 | 0
1.4301 | 15 | OWR4.0 | EVG100W80 | 2 | 152.13 | 56.6 | 0 | -4.735 | -4.735 | 4 | 2 | 0 | 0
1.4301 | 15 | OWR4.0 | EVG100W80 | 2 | 157.98 | 70 | 0 | -3.556 | -3.556 | 4 | 2 | 0 | 0
1.4301 | 15 | OWR4.0 | EVG100W80 | 2 | 163.71 | 95.9 | 0 | -2.539 | -2.539 | 4 | 2 | 0 | 0
1.4301 | 15 | OWR4.0 | EVG100W80 | 2 | 169.26 | 146.4 | 0 | -1.596 | -1.596 | 4 | 2 | 0 | 0
1.4301 | 15 | OWR4.0 | EVG100W80 | 2 | 174.65 | 338.9 | 0 | -0.756 | -0.756 | 4 | 2 | 0 | 0
1.4301 | 15 | OWR4.0 | EVG120W80 | 2 | 82.94 | 19.3 | -24.787 | -37.331 | -24.787 | 4 | 2 | 0 | 0
1.4301 | 15 | OWR4.0 | EVG120W80 | 2 | 86.04 | 20 | -27.202 | -34.614 | -27.202 | 4 | 2 | 0 | 0
1.4301 | 15 | OWR4.0 | EVG120W80 | 2 | 90 | 20.7 | 0 | -31.248 | -31.248 | 4 | 2 | 0 | 0
1.4301 | 15 | OWR4.0 | EVG120W80 | 2 | 90.71 | 20.8 | 0 | -30.657 | -30.657 | 4 | 2 | 0 | 0
1.4301 | 15 | OWR4.0 | EVG120W80 | 2 | 95.54 | 22 | 0 | -27.146 | -27.146 | 4 | 2 | 0 | 0
1.4301 | 15 | OWR4.0 | EVG120W80 | 2 | 100.49 | 23.3 | 0 | -23.955 | -23.955 | 4 | 2 | 0 | 0
1.4301 | 15 | OWR4.0 | EVG120W80 | 2 | 105 | 25.1 | 0 | -21.366 | -21.366 | 4 | 2 | 0 | 0
1.4301 | 15 | OWR4.0 | EVG120W80 | 2 | 105.53 | 25.1 | 0 | -21.145 | -21.145 | 4 | 2 | 0 | 0
1.4301 | 15 | OWR4.0 | EVG120W80 | 2 | 111.06 | 26.8 | 0 | -18.234 | -18.234 | 4 | 2 | 0 | 0
1.4301 | 15 | OWR4.0 | EVG120W80 | 2 | 116.44 | 29.2 | 0 | -15.843 | -15.843 | 4 | 2 | 0 | 0
1.4301 | 15 | OWR4.0 | EVG120W80 | 2 | 120 | 31.1 | 0 | -14.388 | -14.388 | 4 | 2 | 0 | 0
1.4301 | 15 | OWR4.0 | EVG120W80 | 2 | 121.99 | 32.2 | 0 | -13.626 | -13.626 | 4 | 2 | 0 | 0
1.4301 | 15 | OWR4.0 | EVG120W80 | 2 | 127.74 | 35.9 | 0 | -11.554 | -11.554 | 4 | 2 | 0 | 0
1.4301 | 15 | OWR4.0 | EVG120W80 | 2 | 133.63 | 40.4 | 0 | -9.656 | -9.656 | 4 | 2 | 0 | 0
1.4301 | 15 | OWR4.0 | EVG120W80 | 2 | 135 | 40.4 | 0 | -9.244 | -9.244 | 4 | 2 | 0 | 0
1.4301 | 15 | OWR4.0 | EVG120W80 | 2 | 139.54 | 46.1 | 0 | -7.937 | -7.937 | 4 | 2 | 0 | 0
1.4301 | 15 | OWR4.0 | EVG120W80 | 2 | 145.45 | 54 | 0 | -6.412 | -6.412 | 4 | 2 | 0 | 0
1.4301 | 15 | OWR4.0 | EVG120W80 | 2 | 150 | 62.4 | 0 | -5.333 | -5.333 | 4 | 2 | 0 | 0
1.4301 | 15 | OWR4.0 | EVG120W80 | 2 | 151.33 | 64.9 | 0 | -5.047 | -5.047 | 4 | 2 | 0 | 0
1.4301 | 15 | OWR4.0 | EVG120W80 | 2 | 157.24 | 80.3 | 0 | -3.784 | -3.784 | 4 | 2 | 0 | 0
1.4301 | 15 | OWR4.0 | EVG120W80 | 2 | 163.24 | 106.1 | 0 | -2.63 | -2.63 | 4 | 2 | 0 | 0
1.4301 | 15 | OWR4.0 | EVG120W80 | 2 | 168.87 | 160.5 | 0 | -1.671 | -1.671 | 4 | 2 | 0 | 0
1.4301 | 15 | OWR4.0 | EVG120W80 | 2 | 174.4 | 351.6 | 0 | -0.798 | -0.798 | 4 | 2 | 0 | 0
1.4301 | 15 | OWR4.0 | EVG140W80 | 2 | 82.75 | 20.8 | -24.997 | -39.087 | -24.997 | 4 | 2 | 0 | 0
1.4301 | 15 | OWR4.0 | EVG140W80 | 2 | 90 | 21.9 | 0 | -31.897 | -31.897 | 4 | 2 | 0 | 0
1.4301 | 15 | OWR4.0 | EVG140W80 | 2 | 90.26 | 22 | 0 | -31.661 | -31.661 | 4 | 2 | 0 | 0
1.4301 | 15 | OWR4.0 | EVG140W80 | 2 | 95.93 | 23.2 | 0 | -27.239 | -27.239 | 4 | 2 | 0 | 0
1.4301 | 15 | OWR4.0 | EVG140W80 | 2 | 102.19 | 24.2 | 0 | -22.715 | -22.715 | 4 | 2 | 0 | 0
1.4301 | 15 | OWR4.0 | EVG140W80 | 2 | 105 | 26.2 | 0 | -21.219 | -21.219 | 4 | 2 | 0 | 0
1.4301 | 15 | OWR4.0 | EVG140W80 | 2 | 107.49 | 26.2 | 0 | -19.826 | -19.826 | 4 | 2 | 0 | 0
1.4301 | 15 | OWR4.0 | EVG140W80 | 2 | 112.89 | 28.4 | 0 | -17.195 | -17.195 | 4 | 2 | 0 | 0
1.4301 | 15 | OWR4.0 | EVG140W80 | 2 | 118.38 | 31.1 | 0 | -14.8 | -14.8 | 4 | 2 | 0 | 0
1.4301 | 15 | OWR4.0 | EVG140W80 | 2 | 120 | 32 | 0 | -14.102 | -14.102 | 4 | 2 | 0 | 0
1.4301 | 15 | OWR4.0 | EVG140W80 | 2 | 124 | 34.1 | 0 | -12.603 | -12.603 | 4 | 2 | 0 | 0
1.4301 | 15 | OWR4.0 | EVG140W80 | 2 | 129.8 | 37.9 | 0 | -10.572 | -10.572 | 4 | 2 | 0 | 0
1.4301 | 15 | OWR4.0 | EVG140W80 | 2 | 135 | 42.9 | 0 | -8.969 | -8.969 | 4 | 2 | 0 | 0
1.4301 | 15 | OWR4.0 | EVG140W80 | 2 | 135.68 | 42.9 | 0 | -8.755 | -8.755 | 4 | 2 | 0 | 0
1.4301 | 15 | OWR4.0 | EVG140W80 | 2 | 141.71 | 49.5 | 0 | -7.088 | -7.088 | 4 | 2 | 0 | 0
1.4301 | 15 | OWR4.0 | EVG140W80 | 2 | 147.96 | 58.2 | 0 | -5.547 | -5.547 | 4 | 2 | 0 | 0
1.4301 | 15 | OWR4.0 | EVG140W80 | 2 | 150 | 62.3 | 0 | -5.081 | -5.081 | 4 | 2 | 0 | 0
1.4301 | 15 | OWR4.0 | EVG140W80 | 2 | 154.44 | 71.2 | 0 | -4.124 | -4.124 | 4 | 2 | 0 | 0
1.4301 | 15 | OWR4.0 | EVG140W80 | 2 | 161.16 | 94.3 | 0 | -2.829 | -2.829 | 4 | 2 | 0 | 0
1.4301 | 15 | OWR4.0 | EVG140W80 | 2 | 168.08 | 147.3 | 0 | -1.67 | -1.67 | 4 | 2 | 0 | 0
1.4301 | 15 | OWR4.0 | EVG140W80 | 2 | 175.24 | 404.8 | 0 | -0.616 | -0.616 | 4 | 2 | 0 | 0
1.4301 | 15 | OWR4.0 | EVG90W80 | 2 | 83.02 | 13.8 | -22.866 | -33.025 | -22.866 | 4 | 2 | 0 | 0
1.4301 | 15 | OWR4.0 | EVG90W80 | 2 | 86.91 | 14.6 | -25.371 | -30.21 | -25.371 | 4 | 2 | 0 | 0
1.4301 | 15 | OWR4.0 | EVG90W80 | 2 | 90 | 15 | 0 | -27.97 | -27.97 | 4 | 2 | 0 | 0
1.4301 | 15 | OWR4.0 | EVG90W80 | 2 | 96.33 | 16.4 | 0 | -24.069 | -24.069 | 4 | 2 | 0 | 0
1.4301 | 15 | OWR4.0 | EVG90W80 | 2 | 101.22 | 17.7 | 0 | -21.468 | -21.468 | 4 | 2 | 0 | 0
1.4301 | 15 | OWR4.0 | EVG90W80 | 2 | 105 | 18.8 | 0 | -19.517 | -19.517 | 4 | 2 | 0 | 0
1.4301 | 15 | OWR4.0 | EVG90W80 | 2 | 106.8 | 18.8 | 0 | -18.599 | -18.599 | 4 | 2 | 0 | 0
1.4301 | 15 | OWR4.0 | EVG90W80 | 2 | 111.88 | 20.5 | 0 | -16.468 | -16.468 | 4 | 2 | 0 | 0
1.4301 | 15 | OWR4.0 | EVG90W80 | 2 | 117.2 | 22.6 | 0 | -14.425 | -14.425 | 4 | 2 | 0 | 0
1.4301 | 15 | OWR4.0 | EVG90W80 | 2 | 120 | 23.9 | 0 | -13.403 | -13.403 | 4 | 2 | 0 | 0
1.4301 | 15 | OWR4.0 | EVG90W80 | 2 | 122.78 | 25.2 | 0 | -12.473 | -12.473 | 4 | 2 | 0 | 0
1.4301 | 15 | OWR4.0 | EVG90W80 | 2 | 128.42 | 28.2 | 0 | -10.677 | -10.677 | 4 | 2 | 0 | 0
1.4301 | 15 | OWR4.0 | EVG90W80 | 2 | 134.21 | 32 | 0 | -8.999 | -8.999 | 4 | 2 | 0 | 0
1.4301 | 15 | OWR4.0 | EVG90W80 | 2 | 135 | 32 | 0 | -8.78 | -8.78 | 4 | 2 | 0 | 0
1.4301 | 15 | OWR4.0 | EVG90W80 | 2 | 140.13 | 37.1 | 0 | -7.434 | -7.434 | 4 | 2 | 0 | 0
1.4301 | 15 | OWR4.0 | EVG90W80 | 2 | 146.07 | 43.3 | 0 | -6.009 | -6.009 | 4 | 2 | 0 | 0
1.4301 | 15 | OWR4.0 | EVG90W80 | 2 | 150 | 49.6 | 0 | -5.163 | -5.163 | 4 | 2 | 0 | 0
1.4301 | 15 | OWR4.0 | EVG90W80 | 2 | 152.05 | 52.9 | 0 | -4.728 | -4.728 | 4 | 2 | 0 | 0
1.4301 | 15 | OWR4.0 | EVG90W80 | 2 | 157.8 | 67.2 | 0 | -3.609 | -3.609 | 4 | 2 | 0 | 0
1.4301 | 15 | OWR4.0 | EVG90W80 | 2 | 163.52 | 89.2 | 0 | -2.552 | -2.552 | 4 | 2 | 0 | 0
1.4301 | 15 | OWR4.0 | EVG90W80 | 2 | 169.16 | 138.4 | 0 | -1.601 | -1.601 | 4 | 2 | 0 | 0
1.4301 | 15 | OWR4.0 | EVG90W80 | 2 | 174.73 | 342.5 | 0 | -0.75 | -0.75 | 4 | 2 | 0 | 0
AlMg3 | 0.5 | OWR0.5 | EVG04W30 | 1 | 180 | 0.25 | 0.035 | -7.19 | 0.035 | 4 | 2 | 0 | 0
AlMg3 | 0.5 | OWR0.5 | EVG04W30 | 2 | 168.8 | 6.4 | 0 | -0.057 | -0.057 | 4 | 2 | 0 | 0
AlMg3 | 0.5 | OWR0.5 | EVG05W30 | 1 | 180 | 0.25 | 0.151 | -8.342 | 0.151 | 4 | 2 | 0 | 0
AlMg3 | 0.5 | OWR0.5 | EVG05W30 | 2 | 165.7 | 5.7 | 0 | -0.077 | -0.077 | 4 | 2 | 0 | 0
AlMg3 | 0.5 | OWR0.5 | EVG06W30 | 1 | 180 | 0.25 | 0.256 | -9.468 | 0.256 | 4 | 2 | 0 | 0
AlMg3 | 0.5 | OWR0.5 | EVG06W30 | 2 | 163.5 | 5.6 | 0 | -0.093 | -0.093 | 4 | 2 | 0 | 0
AlMg3 | 0.5 | OWR1.0 | EVG05W30 | 1 | 180 | 0.25 | 0.241 | -8.875 | 0.241 | 4 | 2 | 0 | 0
AlMg3 | 0.5 | OWR1.0 | EVG05W30 | 2 | 170.4 | 8.9 | 0 | -0.049 | -0.049 | 4 | 2 | 0 | 0
AlMg3 | 0.5 | OWR1.0 | EVG06W30 | 1 | 180 | 0.25 | 0.299 | -9.705 | 0.299 | 4 | 2 | 0 | 0
AlMg3 | 0.5 | OWR1.0 | EVG06W30 | 2 | 155.2 | 3.6 | 0 | -0.153 | -0.153 | 4 | 2 | 0 | 0
AlMg3 | 0.5 | OWR1.0 | EVG06W30 | 2 | 167.5 | 7.6 | 0 | -0.067 | -0.067 | 4 | 2 | 0 | 0
AlMg3 | 1 | OWR0.5 | EVG05W30 | 2 | 162 | 5.8 | 0 | -0.192 | -0.192 | 4 | 2 | 0 | 0
AlMg3 | 1 | OWR0.5 | EVG05W30 | 2 | 171.6 | 12.6 | 0 | -0.082 | -0.082 | 4 | 2 | 0 | 0
AlMg3 | 1 | OWR0.5 | EVG06W30 | 2 | 120 | 1.6 | 0 | -0.881 | -0.881 | 4 | 2 | 0 | 0
AlMg3 | 1 | OWR0.5 | EVG06W30 | 2 | 144 | 2.8 | 0 | -0.447 | -0.447 | 4 | 2 | 0 | 0
AlMg3 | 1 | OWR0.5 | EVG06W30 | 2 | 168.5 | 9.9 | 0 | -0.116 | -0.116 | 4 | 2 | 0 | 0
AlMg3 | 1 | OWR0.5 | EVG08W30 | 2 | 152.1 | 4.8 | 0 | -0.335 | -0.335 | 4 | 2 | 0 | 0
AlMg3 | 1 | OWR0.5 | EVG08W30 | 2 | 166.1 | 10.4 | 0 | -0.146 | -0.146 | 4 | 2 | 0 | 0
AlMg3 | 1 | OWR0.5 | EVG10W30 | 2 | 90 | 1.6 | 0 | -2.352 | -2.352 | 4 | 2 | 0 | 0
AlMg3 | 1 | OWR0.5 | EVG10W30 | 2 | 163.6 | 10.1 | 0 | -0.181 | -0.181 | 4 | 2 | 0 | 0
AlMg3 | 1 | OWR1.0 | EVG05W30 | 2 | 171.7 | 13 | 0 | -0.082 | -0.082 | 4 | 2 | 0 | 0
AlMg3 | 1 | OWR1.0 | EVG06W30 | 2 | 118.2 | 1.6 | 0 | -0.973 | -0.973 | 4 | 2 | 0 | 0
AlMg3 | 1 | OWR1.0 | EVG06W30 | 2 | 150 | 3.8 | 0 | -0.405 | -0.405 | 4 | 2 | 0 | 0
AlMg3 | 1 | OWR1.0 | EVG06W30 | 2 | 156.6 | 4.8 | 0 | -0.262 | -0.262 | 4 | 2 | 0 | 0
AlMg3 | 1 | OWR1.0 | EVG06W30 | 2 | 168.7 | 10.2 | 0 | -0.114 | -0.114 | 4 | 2 | 0 | 0
AlMg3 | 1 | OWR1.0 | EVG08W30 | 2 | 104.7 | 1.6 | 0 | -1.444 | -1.444 | 4 | 2 | 0 | 0
AlMg3 | 1 | OWR1.0 | EVG08W30 | 2 | 105 | 1.6 | 0 | -1.478 | -1.478 | 4 | 2 | 0 | 0
AlMg3 | 1 | OWR1.0 | EVG08W30 | 2 | 134.7 | 2.8 | 0 | -0.643 | -0.643 | 4 | 2 | 0 | 0
AlMg3 | 1 | OWR1.0 | EVG08W30 | 2 | 135 | 2.8 | 0 | -0.569 | -0.569 | 4 | 2 | 0 | 0
AlMg3 | 1 | OWR1.0 | EVG08W30 | 2 | 146.3 | 3.9 | 0 | -0.429 | -0.429 | 4 | 2 | 0 | 0
AlMg3 | 1 | OWR1.0 | EVG08W30 | 2 | 168.7 | 13.1 | 0 | -0.115 | -0.115 | 4 | 2 | 0 | 0
AlMg3 | 1 | OWR1.0 | EVG10W30 | 2 | 81.2 | 1.6 | -1.663 | -2.879 | -1.663 | 4 | 2 | 0 | 0
AlMg3 | 1 | OWR1.0 | EVG10W30 | 2 | 150 | 5.2 | 0 | -0.457 | -0.457 | 4 | 2 | 0 | 0
AlMg3 | 1 | OWR1.0 | EVG10W30 | 2 | 165.8 | 11.9 | 0 | -0.153 | -0.153 | 4 | 2 | 0 | 0
AlMg3 | 1.25 | OWR0.5 | EVG06W30 | 1 | 180 | 0.625 | -0.528 | -12.222 | -0.528 | 4 | 2 | 0 | 0
AlMg3 | 1.25 | OWR0.5 | EVG06W30 | 2 | 145.1 | 3.2 | 0 | -0.529 | -0.529 | 4 | 2 | 0 | 0
AlMg3 | 1.25 | OWR0.5 | EVG06W30 | 2 | 157.4 | 5.4 | 0 | -0.312 | -0.312 | 4 | 2 | 0 | 0
AlMg3 | 1.25 | OWR0.5 | EVG06W30 | 2 | 169.5 | 12.1 | 0 | -0.132 | -0.132 | 4 | 2 | 0 | 0
AlMg3 | 1.25 | OWR0.5 | EVG08W30 | 1 | 180 | 0.625 | -0.182 | -15.233 | -0.182 | 4 | 2 | 0 | 0
AlMg3 | 1.25 | OWR0.5 | EVG08W30 | 2 | 98.9 | 1.6 | 0 | -1.955 | -1.955 | 4 | 2 | 0 | 0
AlMg3 | 1.25 | OWR0.5 | EVG08W30 | 2 | 105 | 1.6 | 0 | -1.713 | -1.713 | 4 | 2 | 0 | 0
AlMg3 | 1.25 | OWR0.5 | EVG08W30 | 2 | 135 | 3.2 | 0 | -0.704 | -0.704 | 4 | 2 | 0 | 0
AlMg3 | 1.25 | OWR0.5 | EVG08W30 | 2 | 139 | 3.2 | 0 | -0.663 | -0.663 | 4 | 2 | 0 | 0
AlMg3 | 1.25 | OWR0.5 | EVG08W30 | 2 | 150 | 4.9 | 0 | -0.506 | -0.506 | 4 | 2 | 0 | 0
AlMg3 | 1.25 | OWR0.5 | EVG08W30 | 2 | 152.8 | 5.4 | 0 | -0.396 | -0.396 | 4 | 2 | 0 | 0
AlMg3 | 1.25 | OWR0.5 | EVG08W30 | 2 | 166.6 | 11.7 | 0 | -0.173 | -0.173 | 4 | 2 | 0 | 0
AlMg3 | 1.25 | OWR0.5 | EVG10W30 | 1 | 180 | 0.625 | 0.076 | -17.736 | 0.076 | 4 | 2 | 0 | 0
AlMg3 | 1.25 | OWR0.5 | EVG10W30 | 2 | 126.1 | 2.8 | 0 | -1.018 | -1.018 | 4 | 2 | 0 | 0
AlMg3 | 1.25 | OWR0.5 | EVG10W30 | 2 | 150 | 5.6 | 0 | -0.53 | -0.53 | 4 | 2 | 0 | 0
AlMg3 | 1.25 | OWR0.5 | EVG10W30 | 2 | 166.3 | 12.9 | 0 | -0.179 | -0.179 | 4 | 2 | 0 | 0
AlMg3 | 1.25 | OWR0.5 | EVG12W30 | 1 | 180 | 0.625 | 0.316 | -20.267 | 0.316 | 4 | 2 | 0 | 0
AlMg3 | 1.25 | OWR0.5 | EVG12W30 | 2 | 119.4 | 2.8 | 0 | -1.281 | -1.281 | 4 | 2 | 0 | 0
AlMg3 | 1.25 | OWR0.5 | EVG12W30 | 2 | 120 | 2.8 | 0 | -1.18 | -1.18 | 4 | 2 | 0 | 0
AlMg3 | 1.25 | OWR0.5 | EVG12W30 | 2 | 148.1 | 5.6 | 0 | -0.507 | -0.507 | 4 | 2 | 0 | 0
AlMg3 | 1.25 | OWR0.5 | EVG12W30 | 2 | 150 | 6.4 | 0 | -0.576 | -0.576 | 4 | 2 | 0 | 0
AlMg3 | 1.25 | OWR0.5 | EVG12W30 | 2 | 164 | 12.2 | 0 | -0.218 | -0.218 | 4 | 2 | 0 | 0
AlMg3 | 1.25 | OWR1.0 | EVG06W30 | 1 | 180 | 0.625 | -0.432 | -12.897 | -0.432 | 4 | 2 | 0 | 0
AlMg3 | 1.25 | OWR1.0 | EVG06W30 | 2 | 114.1 | 1.6 | 0 | -1.31 | -1.31 | 4 | 2 | 0 | 0
AlMg3 | 1.25 | OWR1.0 | EVG06W30 | 2 | 139.5 | 2.8 | 0 | -0.644 | -0.644 | 4 | 2 | 0 | 0
AlMg3 | 1.25 | OWR1.0 | EVG06W30 | 2 | 147.7 | 3.6 | 0 | -0.481 | -0.481 | 4 | 2 | 0 | 0
AlMg3 | 1.25 | OWR1.0 | EVG06W30 | 2 | 165.3 | 8.8 | 0 | -0.191 | -0.191 | 4 | 2 | 0 | 0
AlMg3 | 1.25 | OWR1.0 | EVG06W30 | 2 | 173.2 | 19.7 | 0 | -0.083 | -0.083 | 4 | 2 | 0 | 0
AlMg3 | 1.25 | OWR1.0 | EVG08W30 | 1 | 180 | 0.625 | -0.167 | -15.418 | -0.167 | 4 | 2 | 0 | 0
AlMg3 | 1.25 | OWR1.0 | EVG08W30 | 2 | 145.8 | 4 | 0 | -0.527 | -0.527 | 4 | 2 | 0 | 0
AlMg3 | 1.25 | OWR1.0 | EVG08W30 | 2 | 150 | 5 | 0 | -0.496 | -0.496 | 4 | 2 | 0 | 0
AlMg3 | 1.25 | OWR1.0 | EVG08W30 | 2 | 157.5 | 6.6 | 0 | -0.315 | -0.315 | 4 | 2 | 0 | 0
AlMg3 | 1.25 | OWR1.0 | EVG10W30 | 1 | 180 | 0.625 | 0.096 | -17.865 | 0.096 | 4 | 2 | 0 | 0
AlMg3 | 1.25 | OWR1.0 | EVG10W30 | 2 | 79.4 | 1.6 | -1.869 | -3.432 | -1.869 | 4 | 2 | 0 | 0
AlMg3 | 1.25 | OWR1.0 | EVG10W30 | 2 | 153 | 5.9 | 0 | -0.391 | -0.391 | 4 | 2 | 0 | 0
AlMg3 | 1.25 | OWR1.0 | EVG10W30 | 2 | 166.5 | 13.3 | 0 | -0.176 | -0.176 | 4 | 2 | 0 | 0
AlMg3 | 1.25 | OWR1.0 | EVG12W30 | 1 | 180 | 0.625 | 0.315 | -20.264 | 0.315 | 4 | 2 | 0 | 0
AlMg3 | 1.25 | OWR1.0 | EVG12W30 | 2 | 118.8 | 2.8 | 0 | -1.318 | -1.318 | 4 | 2 | 0 | 0
AlMg3 | 1.25 | OWR1.0 | EVG12W30 | 2 | 120 | 2.8 | 0 | -1.191 | -1.191 | 4 | 2 | 0 | 0
AlMg3 | 1.25 | OWR1.0 | EVG12W30 | 2 | 132.5 | 3.6 | 0 | -0.888 | -0.888 | 4 | 2 | 0 | 0
AlMg3 | 1.25 | OWR1.0 | EVG12W30 | 2 | 135 | 3.6 | 0 | -0.764 | -0.764 | 4 | 2 | 0 | 0
AlMg3 | 1.25 | OWR1.0 | EVG12W30 | 2 | 148.5 | 5.8 | 0 | -0.502 | -0.502 | 4 | 2 | 0 | 0
AlMg3 | 1.25 | OWR1.0 | EVG12W30 | 2 | 150 | 6.4 | 0 | -0.587 | -0.587 | 4 | 2 | 0 | 0
AlMg3 | 1.25 | OWR1.0 | EVG12W30 | 2 | 164.1 | 12.6 | 0 | -0.216 | -0.216 | 4 | 2 | 0 | 0
AlMg3 | 1.5 | OWR0.5 | EVG06W30 | 2 | 157.6 | 5.8 | 0 | -0.37 | -0.37 | 4 | 2 | 0 | 0
AlMg3 | 1.5 | OWR0.5 | EVG06W30 | 2 | 169.7 | 14.2 | 0 | -0.155 | -0.155 | 4 | 2 | 0 | 0
AlMg3 | 1.5 | OWR0.5 | EVG08W30 | 2 | 135 | 3.2 | 0 | -0.833 | -0.833 | 4 | 2 | 0 | 0
AlMg3 | 1.5 | OWR0.5 | EVG08W30 | 2 | 135.6 | 3.2 | 0 | -0.883 | -0.883 | 4 | 2 | 0 | 0
AlMg3 | 1.5 | OWR0.5 | EVG08W30 | 2 | 158.4 | 7.5 | 0 | -0.356 | -0.356 | 4 | 2 | 0 | 0
AlMg3 | 1.5 | OWR0.5 | EVG08W30 | 2 | 169.5 | 15.8 | 0 | -0.157 | -0.157 | 4 | 2 | 0 | 0
AlMg3 | 1.5 | OWR0.5 | EVG10W30 | 2 | 125.3 | 2.8 | 0 | -1.204 | -1.204 | 4 | 2 | 0 | 0
AlMg3 | 1.5 | OWR0.5 | EVG10W30 | 2 | 135 | 3.8 | 0 | -0.827 | -0.827 | 4 | 2 | 0 | 0
AlMg3 | 1.5 | OWR0.5 | EVG10W30 | 2 | 139.5 | 3.8 | 0 | -0.769 | -0.769 | 4 | 2 | 0 | 0
AlMg3 | 1.5 | OWR0.5 | EVG10W30 | 2 | 150 | 5.8 | 0 | -0.596 | -0.596 | 4 | 2 | 0 | 0
AlMg3 | 1.5 | OWR0.5 | EVG10W30 | 2 | 166.8 | 14.4 | 0 | -0.203 | -0.203 | 4 | 2 | 0 | 0
AlMg3 | 1.5 | OWR0.5 | EVG12W30 | 2 | 30 | 1.6 | 0.091 | -21.293 | 0.091 | 4 | 2 | 0 | 0
AlMg3 | 1.5 | OWR0.5 | EVG12W30 | 2 | 32.7 | 1.6 | -0.039 | -19.151 | -0.039 | 4 | 2 | 0 | 0
AlMg3 | 1.5 | OWR0.5 | EVG12W30 | 2 | 36.9 | 1.6 | -0.237 | -15.927 | -0.237 | 4 | 2 | 0 | 0
AlMg3 | 1.5 | OWR0.5 | EVG12W30 | 2 | 41.8 | 1.6 | -0.465 | -13.02 | -0.465 | 4 | 2 | 0 | 0
AlMg3 | 1.5 | OWR0.5 | EVG12W30 | 2 | 45 | 1.6 | -0.61 | -11.651 | -0.61 | 4 | 2 | 0 | 0
AlMg3 | 1.5 | OWR0.5 | EVG12W30 | 2 | 47.5 | 1.6 | -0.721 | -10.627 | -0.721 | 4 | 2 | 0 | 0
AlMg3 | 1.5 | OWR0.5 | EVG12W30 | 2 | 117.7 | 2.8 | 0 | -1.557 | -1.557 | 4 | 2 | 0 | 0
AlMg3 | 1.5 | OWR0.5 | EVG12W30 | 2 | 133.9 | 3.8 | 0 | -0.953 | -0.953 | 4 | 2 | 0 | 0
AlMg3 | 1.5 | OWR0.5 | EVG12W30 | 2 | 135 | 3.8 | 0 | -0.863 | -0.863 | 4 | 2 | 0 | 0
AlMg3 | 1.5 | OWR0.5 | EVG12W30 | 2 | 150 | 6.4 | 0 | -0.631 | -0.631 | 4 | 2 | 0 | 0
AlMg3 | 1.5 | OWR0.5 | EVG12W30 | 2 | 164.9 | 13.7 | 0 | -0.239 | -0.239 | 4 | 2 | 0 | 0
AlMg3 | 1.5 | OWR1.0 | EVG06W30 | 2 | 147.9 | 4 | 0 | -0.572 | -0.572 | 4 | 2 | 0 | 0
AlMg3 | 1.5 | OWR1.0 | EVG06W30 | 2 | 165.8 | 10.1 | 0 | -0.222 | -0.222 | 4 | 2 | 0 | 0
AlMg3 | 1.5 | OWR1.0 | EVG06W30 | 2 | 173.6 | 23.6 | 0 | -0.093 | -0.093 | 4 | 2 | 0 | 0
AlMg3 | 1.5 | OWR1.0 | EVG08W30 | 2 | 92.4 | 1.6 | 0 | -2.583 | -2.583 | 4 | 2 | 0 | 0
AlMg3 | 1.5 | OWR1.0 | EVG08W30 | 2 | 150 | 5.2 | 0 | -0.556 | -0.556 | 4 | 2 | 0 | 0
AlMg3 | 1.5 | OWR1.0 | EVG08W30 | 2 | 158.5 | 7.7 | 0 | -0.354 | -0.354 | 4 | 2 | 0 | 0
AlMg3 | 1.5 | OWR1.0 | EVG08W30 | 2 | 169.6 | 16.1 | 0 | -0.156 | -0.156 | 4 | 2 | 0 | 0
AlMg3 | 1.5 | OWR1.0 | EVG10W30 | 2 | 75 | 1.6 | -1.941 | -4.261 | -1.941 | 4 | 2 | 0 | 0
AlMg3 | 1.5 | OWR1.0 | EVG10W30 | 2 | 77.8 | 1.6 | -2.079 | -3.956 | -2.079 | 4 | 2 | 0 | 0
AlMg3 | 1.5 | OWR1.0 | EVG10W30 | 2 | 125.3 | 2.8 | 0 | -1.189 | -1.189 | 4 | 2 | 0 | 0
AlMg3 | 1.5 | OWR1.0 | EVG10W30 | 2 | 135 | 3.9 | 0 | -0.819 | -0.819 | 4 | 2 | 0 | 0
AlMg3 | 1.5 | OWR1.0 | EVG10W30 | 2 | 139 | 3.9 | 0 | -0.785 | -0.785 | 4 | 2 | 0 | 0
AlMg3 | 1.5 | OWR1.0 | EVG10W30 | 2 | 150 | 5.7 | 0 | -0.608 | -0.608 | 4 | 2 | 0 | 0
AlMg3 | 1.5 | OWR1.0 | EVG10W30 | 2 | 153.2 | 6.3 | 0 | -0.454 | -0.454 | 4 | 2 | 0 | 0
AlMg3 | 1.5 | OWR1.0 | EVG10W30 | 2 | 166.8 | 14.5 | 0 | -0.205 | -0.205 | 4 | 2 | 0 | 0
AlMg3 | 1.5 | OWR1.0 | EVG12W30 | 2 | 135 | 4.3 | 0 | -0.864 | -0.864 | 4 | 2 | 0 | 0
AlMg3 | 1.5 | OWR1.0 | EVG12W30 | 2 | 137.9 | 4.3 | 0 | -0.858 | -0.858 | 4 | 2 | 0 | 0
AlMg3 | 1.5 | OWR1.0 | EVG12W30 | 2 | 150 | 6.6 | 0 | -0.646 | -0.646 | 4 | 2 | 0 | 0
AlMg3 | 1.5 | OWR1.0 | EVG12W30 | 2 | 166 | 14.9 | 0 | -0.219 | -0.219 | 4 | 2 | 0 | 0
AlMg3 | 2 | OWR1.0 | EVG10W30 | 2 | 30 | 1.6 | -0.896 | -18.882 | -0.896 | 4 | 2 | 0 | 0
AlMg3 | 2 | OWR1.0 | EVG10W30 | 2 | 30.8 | 1.6 | -0.93 | -18.411 | -0.93 | 4 | 2 | 0 | 0
AlMg3 | 2 | OWR1.0 | EVG10W30 | 2 | 31.6 | 1.6 | -0.958 | -17.823 | -0.958 | 4 | 2 | 0 | 0
AlMg3 | 2 | OWR1.0 | EVG10W30 | 2 | 34.8 | 1.6 | -1.072 | -15.556 | -1.072 | 4 | 2 | 0 | 0
AlMg3 | 2 | OWR1.0 | EVG10W30 | 2 | 93.1 | 3.6 | 0 | -3.11 | -3.11 | 4 | 2 | 0 | 0
AlMg3 | 2 | OWR1.0 | EVG10W30 | 2 | 101.7 | 3.8 | 0 | -2.596 | -2.596 | 4 | 2 | 0 | 0
AlMg3 | 2 | OWR1.0 | EVG10W30 | 2 | 105 | 3.8 | 0 | -2.462 | -2.462 | 4 | 2 | 0 | 0
AlMg3 | 2 | OWR1.0 | EVG10W30 | 2 | 111.6 | 4 | 0 | -2.098 | -2.098 | 4 | 2 | 0 | 0
AlMg3 | 2 | OWR1.0 | EVG10W30 | 2 | 120 | 4.2 | 0 | -1.646 | -1.646 | 4 | 2 | 0 | 0
AlMg3 | 2 | OWR1.0 | EVG10W30 | 2 | 122.3 | 4.2 | 0 | -1.63 | -1.63 | 4 | 2 | 0 | 0
AlMg3 | 2 | OWR1.0 | EVG10W30 | 2 | 133.5 | 4.7 | 0 | -1.208 | -1.208 | 4 | 2 | 0 | 0
AlMg3 | 2 | OWR1.0 | EVG10W30 | 2 | 135 | 4.7 | 0 | -1.071 | -1.071 | 4 | 2 | 0 | 0
AlMg3 | 2 | OWR1.0 | EVG10W30 | 2 | 145.2 | 5.7 | 0 | -0.824 | -0.824 | 4 | 2 | 0 | 0
AlMg3 | 2 | OWR1.0 | EVG10W30 | 2 | 157.5 | 9 | 0 | -0.48 | -0.48 | 4 | 2 | 0 | 0
AlMg3 | 2 | OWR1.0 | EVG10W30 | 2 | 169.4 | 20.4 | 0 | -0.212 | -0.212 | 4 | 2 | 0 | 0
AlMg3 | 2 | OWR1.0 | EVG12W30 | 2 | 30 | 1.6 | -0.781 | -20.719 | -0.781 | 4 | 2 | 0 | 0
AlMg3 | 2 | OWR1.0 | EVG12W30 | 2 | 30.3 | 1.6 | -0.799 | -20.515 | -0.799 | 4 | 2 | 0 | 0
AlMg3 | 2 | OWR1.0 | EVG12W30 | 2 | 32.2 | 1.6 | -0.859 | -19.055 | -0.859 | 4 | 2 | 0 | 0
AlMg3 | 2 | OWR1.0 | EVG12W30 | 2 | 84.3 | 2.8 | -2.98 | -4.015 | -2.98 | 4 | 2 | 0 | 0
AlMg3 | 2 | OWR1.0 | EVG12W30 | 2 | 101.6 | 3.2 | 0 | -2.728 | -2.728 | 4 | 2 | 0 | 0
AlMg3 | 2 | OWR1.0 | EVG12W30 | 2 | 105 | 3.2 | 0 | -2.567 | -2.567 | 4 | 2 | 0 | 0
AlMg3 | 2 | OWR1.0 | EVG12W30 | 2 | 121.7 | 3.8 | 0 | -1.684 | -1.684 | 4 | 2 | 0 | 0
AlMg3 | 2 | OWR1.0 | EVG12W30 | 2 | 150 | 7.8 | 0 | -0.767 | -0.767 | 4 | 2 | 0 | 0
AlMg3 | 2 | OWR1.0 | EVG12W30 | 2 | 156.7 | 9.7 | 0 | -0.506 | -0.506 | 4 | 2 | 0 | 0
AlMg3 | 2 | OWR1.0 | EVG12W30 | 2 | 168.8 | 21.7 | 0 | -0.225 | -0.225 | 4 | 2 | 0 | 0
AlMg3 | 2 | OWR1.0 | EVG16W30 | 2 | 35.2 | 1.6 | -0.66 | -20.507 | -0.66 | 4 | 2 | 0 | 0
AlMg3 | 2 | OWR1.0 | EVG16W30 | 2 | 38.4 | 1.6 | -0.82 | -17.895 | -0.82 | 4 | 2 | 0 | 0
AlMg3 | 2 | OWR1.0 | EVG16W30 | 2 | 42.7 | 1.6 | -1.027 | -14.994 | -1.027 | 4 | 2 | 0 | 0
AlMg3 | 2 | OWR1.0 | EVG16W30 | 2 | 120 | 4.2 | 0 | -1.876 | -1.876 | 4 | 2 | 0 | 0
AlMg3 | 2 | OWR1.0 | EVG16W30 | 2 | 150 | 9.5 | 0 | -0.791 | -0.791 | 4 | 2 | 0 | 0
AlMg3 | 2 | OWR1.0 | EVG16W30 | 2 | 151 | 9.8 | 0 | -0.693 | -0.693 | 4 | 2 | 0 | 0
AlMg3 | 2 | OWR1.0 | EVG16W30 | 2 | 165.8 | 21.4 | 0 | -0.299 | -0.299 | 4 | 2 | 0 | 0
AlMg3 | 2 | OWR2.0 | EVG10W30 | 2 | 105 | 4 | 0 | -2.554 | -2.554 | 4 | 2 | 0 | 0
AlMg3 | 2 | OWR2.0 | EVG10W30 | 2 | 105.5 | 4 | 0 | -2.453 | -2.453 | 4 | 2 | 0 | 0
AlMg3 | 2 | OWR2.0 | EVG10W30 | 2 | 114 | 4.7 | 0 | -2.038 | -2.038 | 4 | 2 | 0 | 0
AlMg3 | 2 | OWR2.0 | EVG10W30 | 2 | 120 | 4.8 | 0 | -1.718 | -1.718 | 4 | 2 | 0 | 0
AlMg3 | 2 | OWR2.0 | EVG10W30 | 2 | 123.7 | 4.9 | 0 | -1.593 | -1.593 | 4 | 2 | 0 | 0
AlMg3 | 2 | OWR2.0 | EVG10W30 | 2 | 133 | 5.2 | 0 | -1.238 | -1.238 | 4 | 2 | 0 | 0
AlMg3 | 2 | OWR2.0 | EVG10W30 | 2 | 135 | 5.2 | 0 | -1.103 | -1.103 | 4 | 2 | 0 | 0
AlMg3 | 2 | OWR2.0 | EVG10W30 | 2 | 142.4 | 5.7 | 0 | -0.926 | -0.926 | 4 | 2 | 0 | 0
AlMg3 | 2 | OWR2.0 | EVG10W30 | 2 | 150 | 7.1 | 0 | -0.719 | -0.719 | 4 | 2 | 0 | 0
AlMg3 | 2 | OWR2.0 | EVG10W30 | 2 | 152 | 7.5 | 0 | -0.643 | -0.643 | 4 | 2 | 0 | 0
AlMg3 | 2 | OWR2.0 | EVG10W30 | 2 | 161.7 | 11.8 | 0 | -0.391 | -0.391 | 4 | 2 | 0 | 0
AlMg3 | 2 | OWR2.0 | EVG10W30 | 2 | 171.2 | 24.1 | 0 | -0.173 | -0.173 | 4 | 2 | 0 | 0
AlMg3 | 2 | OWR2.0 | EVG12W30 | 2 | 90 | 2.8 | 0 | -3.784 | -3.784 | 4 | 2 | 0 | 0
AlMg3 | 2 | OWR2.0 | EVG12W30 | 2 | 103.7 | 3.9 | 0 | -2.631 | -2.631 | 4 | 2 | 0 | 0
AlMg3 | 2 | OWR2.0 | EVG12W30 | 2 | 105 | 3.9 | 0 | -2.652 | -2.652 | 4 | 2 | 0 | 0
AlMg3 | 2 | OWR2.0 | EVG12W30 | 2 | 111.6 | 3.8 | 0 | -2.226 | -2.226 | 4 | 2 | 0 | 0
AlMg3 | 2 | OWR2.0 | EVG12W30 | 2 | 120 | 4.2 | 0 | -1.743 | -1.743 | 4 | 2 | 0 | 0
AlMg3 | 2 | OWR2.0 | EVG12W30 | 2 | 120.8 | 4.2 | 0 | -1.78 | -1.78 | 4 | 2 | 0 | 0
AlMg3 | 2 | OWR2.0 | EVG12W30 | 2 | 129.9 | 4.7 | 0 | -1.403 | -1.403 | 4 | 2 | 0 | 0
AlMg3 | 2 | OWR2.0 | EVG12W30 | 2 | 135 | 5.7 | 0 | -1.111 | -1.111 | 4 | 2 | 0 | 0
AlMg3 | 2 | OWR2.0 | EVG12W30 | 2 | 139.8 | 5.7 | 0 | -1.035 | -1.035 | 4 | 2 | 0 | 0
AlMg3 | 2 | OWR2.0 | EVG12W30 | 2 | 149.9 | 7.7 | 0 | -0.712 | -0.712 | 4 | 2 | 0 | 0
AlMg3 | 2 | OWR2.0 | EVG12W30 | 2 | 150 | 7.7 | 0 | -0.763 | -0.763 | 4 | 2 | 0 | 0
AlMg3 | 2 | OWR2.0 | EVG12W30 | 2 | 160.2 | 12.1 | 0 | -0.431 | -0.431 | 4 | 2 | 0 | 0
AlMg3 | 2 | OWR2.0 | EVG12W30 | 2 | 170.4 | 24.6 | 0 | -0.19 | -0.19 | 4 | 2 | 0 | 0
AlMg3 | 2 | OWR2.0 | EVG16W30 | 2 | 90 | 2.8 | 0 | -4.11 | -4.11 | 4 | 2 | 0 | 0
AlMg3 | 2 | OWR2.0 | EVG16W30 | 2 | 116.8 | 4 | 0 | -2.072 | -2.072 | 4 | 2 | 0 | 0
AlMg3 | 2 | OWR2.0 | EVG16W30 | 2 | 120 | 4.3 | 0 | -1.813 | -1.813 | 4 | 2 | 0 | 0
AlMg3 | 2 | OWR2.0 | EVG16W30 | 2 | 128.1 | 5 | 0 | -1.546 | -1.546 | 4 | 2 | 0 | 0
AlMg3 | 2 | OWR2.0 | EVG16W30 | 2 | 150 | 9.8 | 0 | -0.84 | -0.84 | 4 | 2 | 0 | 0
AlMg3 | 2 | OWR2.0 | EVG16W30 | 2 | 153.9 | 11 | 0 | -0.609 | -0.609 | 4 | 2 | 0 | 0
AlMg3 | 2 | OWR2.0 | EVG16W30 | 2 | 167.2 | 23.7 | 0 | -0.266 | -0.266 | 4 | 2 | 0 | 0
AlMg3 | 2.5 | OWR1.0 | EVG12W30 | 1 | 180 | 1.25 | -1.198 | -22.572 | -1.198 | 4 | 2 | 0 | 0
AlMg3 | 2.5 | OWR1.0 | EVG12W30 | 2 | 55 | 2.8 | -2.237 | -9.524 | -2.237 | 4 | 2 | 0 | 0
AlMg3 | 2.5 | OWR1.0 | EVG12W30 | 2 | 61.5 | 3.2 | -2.512 | -8.03 | -2.512 | 4 | 2 | 0 | 0
AlMg3 | 2.5 | OWR1.0 | EVG12W30 | 2 | 74.9 | 3.8 | -3.107 | -5.738 | -3.107 | 4 | 2 | 0 | 0
AlMg3 | 2.5 | OWR1.0 | EVG12W30 | 2 | 75 | 3.8 | -3.114 | -5.768 | -3.114 | 4 | 2 | 0 | 0
AlMg3 | 2.5 | OWR1.0 | EVG12W30 | 2 | 100.3 | 4.8 | 0 | -3.324 | -3.324 | 4 | 2 | 0 | 0
AlMg3 | 2.5 | OWR1.0 | EVG12W30 | 2 | 105 | 4.8 | 0 | -3.06 | -3.06 | 4 | 2 | 0 | 0
AlMg3 | 2.5 | OWR1.0 | EVG12W30 | 2 | 110.3 | 4.9 | 0 | -2.684 | -2.684 | 4 | 2 | 0 | 0
AlMg3 | 2.5 | OWR1.0 | EVG12W30 | 2 | 120 | 5.2 | 0 | -2.059 | -2.059 | 4 | 2 | 0 | 0
AlMg3 | 2.5 | OWR1.0 | EVG12W30 | 2 | 121.2 | 5.2 | 0 | -2.082 | -2.082 | 4 | 2 | 0 | 0
AlMg3 | 2.5 | OWR1.0 | EVG12W30 | 2 | 132.7 | 5.7 | 0 | -1.538 | -1.538 | 4 | 2 | 0 | 0
AlMg3 | 2.5 | OWR1.0 | EVG12W30 | 2 | 135 | 5.7 | 0 | -1.343 | -1.343 | 4 | 2 | 0 | 0
AlMg3 | 2.5 | OWR1.0 | EVG12W30 | 2 | 144.6 | 6.9 | 0 | -1.051 | -1.051 | 4 | 2 | 0 | 0
AlMg3 | 2.5 | OWR1.0 | EVG12W30 | 2 | 150 | 8.5 | 0 | -0.925 | -0.925 | 4 | 2 | 0 | 0
AlMg3 | 2.5 | OWR1.0 | EVG12W30 | 2 | 157 | 10.5 | 0 | -0.616 | -0.616 | 4 | 2 | 0 | 0
AlMg3 | 2.5 | OWR1.0 | EVG12W30 | 2 | 169.1 | 24.1 | 0 | -0.271 | -0.271 | 4 | 2 | 0 | 0
AlMg3 | 2.5 | OWR1.0 | EVG16W30 | 1 | 180 | 1.25 | -0.923 | -26.618 | -0.923 | 4 | 2 | 0 | 0
AlMg3 | 2.5 | OWR1.0 | EVG16W30 | 2 | 70.6 | 2.8 | -2.886 | -7.043 | -2.886 | 4 | 2 | 0 | 0
AlMg3 | 2.5 | OWR1.0 | EVG16W30 | 2 | 105 | 3.8 | 0 | -3.254 | -3.254 | 4 | 2 | 0 | 0
AlMg3 | 2.5 | OWR1.0 | EVG16W30 | 2 | 106.1 | 3.8 | 0 | -3.103 | -3.103 | 4 | 2 | 0 | 0
AlMg3 | 2.5 | OWR1.0 | EVG16W30 | 2 | 120 | 4.7 | 0 | -2.13 | -2.13 | 4 | 2 | 0 | 0
AlMg3 | 2.5 | OWR1.0 | EVG16W30 | 2 | 128.3 | 5.4 | 0 | -1.822 | -1.822 | 4 | 2 | 0 | 0
AlMg3 | 2.5 | OWR1.0 | EVG16W30 | 2 | 135 | 7.3 | 0 | -1.385 | -1.385 | 4 | 2 | 0 | 0
AlMg3 | 2.5 | OWR1.0 | EVG16W30 | 2 | 140.7 | 7.3 | 0 | -1.249 | -1.249 | 4 | 2 | 0 | 0
AlMg3 | 2.5 | OWR1.0 | EVG16W30 | 2 | 150 | 10.3 | 0 | -1.01 | -1.01 | 4 | 2 | 0 | 0
AlMg3 | 2.5 | OWR1.0 | EVG16W30 | 2 | 154 | 11.6 | 0 | -0.734 | -0.734 | 4 | 2 | 0 | 0
AlMg3 | 2.5 | OWR1.0 | EVG16W30 | 2 | 167.6 | 25.5 | 0 | -0.311 | -0.311 | 4 | 2 | 0 | 0
AlMg3 | 2.5 | OWR1.0 | EVG20W30 | 1 | 180 | 1.25 | -0.582 | -31.447 | -0.582 | 4 | 2 | 0 | 0
AlMg3 | 2.5 | OWR1.0 | EVG20W30 | 2 | 90 | 3.2 | 0 | -5.004 | -5.004 | 4 | 2 | 0 | 0
AlMg3 | 2.5 | OWR1.0 | EVG20W30 | 2 | 120 | 5.2 | 0 | -2.328 | -2.328 | 4 | 2 | 0 | 0
AlMg3 | 2.5 | OWR1.0 | EVG20W30 | 2 | 134.7 | 7.5 | 0 | -1.602 | -1.602 | 4 | 2 | 0 | 0
AlMg3 | 2.5 | OWR1.0 | EVG20W30 | 2 | 135 | 7.5 | 0 | -1.505 | -1.505 | 4 | 2 | 0 | 0
AlMg3 | 2.5 | OWR1.0 | EVG20W30 | 2 | 149.6 | 11.9 | 0 | -0.931 | -0.931 | 4 | 2 | 0 | 0
AlMg3 | 2.5 | OWR1.0 | EVG20W30 | 2 | 150 | 12.2 | 0 | -1.034 | -1.034 | 4 | 2 | 0 | 0
AlMg3 | 2.5 | OWR1.0 | EVG20W30 | 2 | 165.1 | 24.8 | 0 | -0.389 | -0.389 | 4 | 2 | 0 | 0
AlMg3 | 2.5 | OWR1.0 | EVG24W30 | 1 | 180 | 1.25 | -0.178 | -36.567 | -0.178 | 4 | 2 | 0 | 0
AlMg3 | 2.5 | OWR1.0 | EVG24W30 | 2 | 90 | 3.6 | 0 | -5.477 | -5.477 | 4 | 2 | 0 | 0
AlMg3 | 2.5 | OWR1.0 | EVG24W30 | 2 | 95.5 | 3.8 | 0 | -4.751 | -4.751 | 4 | 2 | 0 | 0
AlMg3 | 2.5 | OWR1.0 | EVG24W30 | 2 | 105 | 4.7 | 0 | -3.844 | -3.844 | 4 | 2 | 0 | 0
AlMg3 | 2.5 | OWR1.0 | EVG24W30 | 2 | 107.1 | 4.7 | 0 | -3.593 | -3.593 | 4 | 2 | 0 | 0
AlMg3 | 2.5 | OWR1.0 | EVG24W30 | 2 | 134 | 8.4 | 0 | -1.717 | -1.717 | 4 | 2 | 0 | 0
AlMg3 | 2.5 | OWR1.0 | EVG24W30 | 2 | 135 | 8.4 | 0 | -1.597 | -1.597 | 4 | 2 | 0 | 0
AlMg3 | 2.5 | OWR1.0 | EVG24W30 | 2 | 149.2 | 13.4 | 0 | -0.98 | -0.98 | 4 | 2 | 0 | 0
AlMg3 | 2.5 | OWR1.0 | EVG24W30 | 2 | 150 | 14.1 | 0 | -1.015 | -1.015 | 4 | 2 | 0 | 0
AlMg3 | 2.5 | OWR1.0 | EVG24W30 | 2 | 164.7 | 28 | 0 | -0.409 | -0.409 | 4 | 2 | 0 | 0
AlMg3 | 2.5 | OWR2.3 | EVG16W30 | 1 | 180 | 1.25 | -0.673 | -28.884 | -0.673 | 4 | 2 | 0 | 0
AlMg3 | 2.5 | OWR2.3 | EVG16W30 | 2 | 93 | 3.6 | 0 | -4.295 | -4.295 | 4 | 2 | 0 | 0
AlMg3 | 2.5 | OWR2.3 | EVG16W30 | 2 | 120 | 5 | 0 | -2.122 | -2.122 | 4 | 2 | 0 | 0
AlMg3 | 2.5 | OWR2.3 | EVG16W30 | 2 | 122.5 | 5.1 | 0 | -2.129 | -2.129 | 4 | 2 | 0 | 0
AlMg3 | 2.5 | OWR2.3 | EVG16W30 | 2 | 133.1 | 6.3 | 0 | -1.607 | -1.607 | 4 | 2 | 0 | 0
AlMg3 | 2.5 | OWR2.3 | EVG16W30 | 2 | 135 | 6.3 | 0 | -1.364 | -1.364 | 4 | 2 | 0 | 0
AlMg3 | 2.5 | OWR2.3 | EVG16W30 | 2 | 144.7 | 8.4 | 0 | -1.093 | -1.093 | 4 | 2 | 0 | 0
AlMg3 | 2.5 | OWR2.3 | EVG16W30 | 2 | 150 | 10.6 | 0 | -1.027 | -1.027 | 4 | 2 | 0 | 0
AlMg3 | 2.5 | OWR2.3 | EVG16W30 | 2 | 156.6 | 13.4 | 0 | -0.659 | -0.659 | 4 | 2 | 0 | 0
AlMg3 | 2.5 | OWR2.3 | EVG16W30 | 2 | 168.5 | 27.9 | 0 | -0.289 | -0.289 | 4 | 2 | 0 | 0
AlMg3 | 2.5 | OWR2.3 | EVG20W30 | 1 | 180 | 1.25 | -0.303 | -33.442 | -0.303 | 4 | 2 | 0 | 0
AlMg3 | 2.5 | OWR2.3 | EVG20W30 | 2 | 97.1 | 3.8 | 0 | -4.209 | -4.209 | 4 | 2 | 0 | 0
AlMg3 | 2.5 | OWR2.3 | EVG20W30 | 2 | 105 | 4.2 | 0 | -3.547 | -3.547 | 4 | 2 | 0 | 0
AlMg3 | 2.5 | OWR2.3 | EVG20W30 | 2 | 106.9 | 4.2 | 0 | -3.324 | -3.324 | 4 | 2 | 0 | 0
AlMg3 | 2.5 | OWR2.3 | EVG20W30 | 2 | 117.6 | 5.1 | 0 | -2.579 | -2.579 | 4 | 2 | 0 | 0
AlMg3 | 2.5 | OWR2.3 | EVG20W30 | 2 | 120 | 5.4 | 0 | -2.261 | -2.261 | 4 | 2 | 0 | 0
AlMg3 | 2.5 | OWR2.3 | EVG20W30 | 2 | 129.3 | 6.4 | 0 | -1.856 | -1.856 | 4 | 2 | 0 | 0
AlMg3 | 2.5 | OWR2.3 | EVG20W30 | 2 | 135 | 6.4 | 0 | -1.436 | -1.436 | 4 | 2 | 0 | 0
AlMg3 | 2.5 | OWR2.3 | EVG20W30 | 2 | 141.5 | 8.9 | 0 | -1.259 | -1.259 | 4 | 2 | 0 | 0
AlMg3 | 2.5 | OWR2.3 | EVG20W30 | 2 | 150 | 12.3 | 0 | -1.057 | -1.057 | 4 | 2 | 0 | 0
AlMg3 | 2.5 | OWR2.3 | EVG20W30 | 2 | 154.5 | 14.1 | 0 | -0.737 | -0.737 | 4 | 2 | 0 | 0
AlMg3 | 2.5 | OWR2.3 | EVG20W30 | 2 | 167.3 | 29.7 | 0 | -0.328 | -0.328 | 4 | 2 | 0 | 0
AlMg3 | 2.5 | OWR2.3 | EVG24W30 | 1 | 180 | 1.25 | 0.105 | -38.312 | 0.105 | 4 | 2 | 0 | 0
AlMg3 | 2.5 | OWR2.3 | EVG24W30 | 2 | 64.1 | 2.8 | -2.363 | -10.894 | -2.363 | 4 | 2 | 0 | 0
AlMg3 | 2.5 | OWR2.3 | EVG24W30 | 2 | 99.2 | 4.2 | 0 | -4.398 | -4.398 | 4 | 2 | 0 | 0
AlMg3 | 2.5 | OWR2.3 | EVG24W30 | 2 | 105 | 4.2 | 0 | -3.871 | -3.871 | 4 | 2 | 0 | 0
AlMg3 | 2.5 | OWR2.3 | EVG24W30 | 2 | 110.6 | 5.1 | 0 | -3.315 | -3.315 | 4 | 2 | 0 | 0
AlMg3 | 2.5 | OWR2.3 | EVG24W30 | 2 | 135 | 9.1 | 0 | -1.556 | -1.556 | 4 | 2 | 0 | 0
AlMg3 | 2.5 | OWR2.3 | EVG24W30 | 2 | 136.6 | 9.1 | 0 | -1.573 | -1.573 | 4 | 2 | 0 | 0
AlMg3 | 2.5 | OWR2.3 | EVG24W30 | 2 | 150 | 13.9 | 0 | -1.067 | -1.067 | 4 | 2 | 0 | 0
AlMg3 | 2.5 | OWR2.3 | EVG24W30 | 2 | 151 | 14.3 | 0 | -0.9 | -0.9 | 4 | 2 | 0 | 0
AlMg3 | 2.5 | OWR2.3 | EVG24W30 | 2 | 165.6 | 30.2 | 0 | -0.386 | -0.386 | 4 | 2 | 0 | 0
AlMg3 | 2.5 | OWR4.0 | EVG16W30 | 1 | 180 | 1.25 | 0.001 | -32.54 | 0.001 | 4 | 2 | 0 | 0
AlMg3 | 2.5 | OWR4.0 | EVG16W30 | 2 | 45 | 2.8 | -1.082 | -18.778 | -1.082 | 4 | 2 | 0 | 0
AlMg3 | 2.5 | OWR4.0 | EVG16W30 | 2 | 47 | 2.8 | -1.213 | -17.389 | -1.213 | 4 | 2 | 0 | 0
AlMg3 | 2.5 | OWR4.0 | EVG16W30 | 2 | 73.9 | 3.2 | -3.216 | -7.755 | -3.216 | 4 | 2 | 0 | 0
AlMg3 | 2.5 | OWR4.0 | EVG16W30 | 2 | 75 | 3.2 | -3.312 | -7.456 | -3.312 | 4 | 2 | 0 | 0
AlMg3 | 2.5 | OWR4.0 | EVG16W30 | 2 | 100.1 | 3.6 | 0 | -3.873 | -3.873 | 4 | 2 | 0 | 0
AlMg3 | 2.5 | OWR4.0 | EVG16W30 | 2 | 120 | 5.4 | 0 | -2.269 | -2.269 | 4 | 2 | 0 | 0
AlMg3 | 2.5 | OWR4.0 | EVG16W30 | 2 | 135 | 6.9 | 0 | -1.41 | -1.41 | 4 | 2 | 0 | 0
AlMg3 | 2.5 | OWR4.0 | EVG16W30 | 2 | 135.7 | 6.9 | 0 | -1.481 | -1.481 | 4 | 2 | 0 | 0
AlMg3 | 2.5 | OWR4.0 | EVG16W30 | 2 | 144.5 | 8.6 | 0 | -1.102 | -1.102 | 4 | 2 | 0 | 0
AlMg3 | 2.5 | OWR4.0 | EVG16W30 | 2 | 150 | 10.5 | 0 | -0.915 | -0.915 | 4 | 2 | 0 | 0
AlMg3 | 2.5 | OWR4.0 | EVG16W30 | 2 | 153.5 | 11.8 | 0 | -0.762 | -0.762 | 4 | 2 | 0 | 0
AlMg3 | 2.5 | OWR4.0 | EVG16W30 | 2 | 162.5 | 18.2 | 0 | -0.463 | -0.463 | 4 | 2 | 0 | 0
AlMg3 | 2.5 | OWR4.0 | EVG16W30 | 2 | 171.5 | 37.4 | 0 | -0.209 | -0.209 | 4 | 2 | 0 | 0
AlMg3 | 2.5 | OWR4.0 | EVG20W30 | 1 | 180 | 1.25 | 0.215 | -36.704 | 0.215 | 4 | 2 | 0 | 0
AlMg3 | 2.5 | OWR4.0 | EVG20W30 | 2 | 40.7 | 2.8 | -0.606 | -23.675 | -0.606 | 4 | 2 | 0 | 0
AlMg3 | 2.5 | OWR4.0 | EVG20W30 | 2 | 66.2 | 3.2 | -2.562 | -10.247 | -2.562 | 4 | 2 | 0 | 0
AlMg3 | 2.5 | OWR4.0 | EVG20W30 | 2 | 89.7 | 3.6 | -5.274 | -5.376 | -5.274 | 4 | 2 | 0 | 0
AlMg3 | 2.5 | OWR4.0 | EVG20W30 | 2 | 90 | 3.6 | 0 | -5.548 | -5.548 | 4 | 2 | 0 | 0
AlMg3 | 2.5 | OWR4.0 | EVG20W30 | 2 | 98.9 | 4 | 0 | -4.231 | -4.231 | 4 | 2 | 0 | 0
AlMg3 | 2.5 | OWR4.0 | EVG20W30 | 2 | 105 | 4.7 | 0 | -3.719 | -3.719 | 4 | 2 | 0 | 0
AlMg3 | 2.5 | OWR4.0 | EVG20W30 | 2 | 108.5 | 4.7 | 0 | -3.281 | -3.281 | 4 | 2 | 0 | 0
AlMg3 | 2.5 | OWR4.0 | EVG20W30 | 2 | 120 | 5.6 | 0 | -2.292 | -2.292 | 4 | 2 | 0 | 0
AlMg3 | 2.5 | OWR4.0 | EVG20W30 | 2 | 127.7 | 6.4 | 0 | -1.968 | -1.968 | 4 | 2 | 0 | 0
AlMg3 | 2.5 | OWR4.0 | EVG20W30 | 2 | 135 | 8.2 | 0 | -1.404 | -1.404 | 4 | 2 | 0 | 0
AlMg3 | 2.5 | OWR4.0 | EVG20W30 | 2 | 137.7 | 8.2 | 0 | -1.449 | -1.449 | 4 | 2 | 0 | 0
AlMg3 | 2.5 | OWR4.0 | EVG20W30 | 2 | 148.1 | 11.4 | 0 | -0.997 | -0.997 | 4 | 2 | 0 | 0
AlMg3 | 2.5 | OWR4.0 | EVG20W30 | 2 | 150 | 12.5 | 0 | -1.044 | -1.044 | 4 | 2 | 0 | 0
AlMg3 | 2.5 | OWR4.0 | EVG20W30 | 2 | 158.8 | 17.6 | 0 | -0.595 | -0.595 | 4 | 2 | 0 | 0
AlMg3 | 2.5 | OWR4.0 | EVG20W30 | 2 | 169.6 | 35.7 | 0 | -0.263 | -0.263 | 4 | 2 | 0 | 0
AlMg3 | 2.5 | OWR4.0 | EVG24W30 | 1 | 180 | 1.25 | 0.635 | -41.4 | 0.635 | 4 | 2 | 0 | 0
AlMg3 | 2.5 | OWR4.0 | EVG24W30 | 2 | 45 | 3.2 | -0.712 | -22.233 | -0.712 | 4 | 2 | 0 | 0
AlMg3 | 2.5 | OWR4.0 | EVG24W30 | 2 | 46.1 | 3.2 | -0.798 | -21.283 | -0.798 | 4 | 2 | 0 | 0
AlMg3 | 2.5 | OWR4.0 | EVG24W30 | 2 | 51.4 | 3.2 | -1.245 | -17.571 | -1.245 | 4 | 2 | 0 | 0
AlMg3 | 2.5 | OWR4.0 | EVG24W30 | 2 | 87.5 | 4 | -5.11 | -6.091 | -5.11 | 4 | 2 | 0 | 0
AlMg3 | 2.5 | OWR4.0 | EVG24W30 | 2 | 105 | 5.1 | 0 | -3.96 | -3.96 | 4 | 2 | 0 | 0
AlMg3 | 2.5 | OWR4.0 | EVG24W30 | 2 | 107.9 | 5.1 | 0 | -3.56 | -3.56 | 4 | 2 | 0 | 0
AlMg3 | 2.5 | OWR4.0 | EVG24W30 | 2 | 120 | 6.3 | 0 | -2.396 | -2.396 | 4 | 2 | 0 | 0
AlMg3 | 2.5 | OWR4.0 | EVG24W30 | 2 | 130 | 7.8 | 0 | -1.955 | -1.955 | 4 | 2 | 0 | 0
AlMg3 | 2.5 | OWR4.0 | EVG24W30 | 2 | 135 | 7.8 | 0 | -1.476 | -1.476 | 4 | 2 | 0 | 0
AlMg3 | 2.5 | OWR4.0 | EVG24W30 | 2 | 142.1 | 10.8 | 0 | -1.301 | -1.301 | 4 | 2 | 0 | 0
AlMg3 | 2.5 | OWR4.0 | EVG24W30 | 2 | 150 | 14.6 | 0 | -1.155 | -1.155 | 4 | 2 | 0 | 0
AlMg3 | 2.5 | OWR4.0 | EVG24W30 | 2 | 154.7 | 16.9 | 0 | -0.763 | -0.763 | 4 | 2 | 0 | 0
AlMg3 | 2.5 | OWR4.0 | EVG24W30 | 2 | 167.4 | 34.3 | 0 | -0.329 | -0.329 | 4 | 2 | 0 | 0
AlMg3 | 3 | OWR1.0 | EVG16W30 | 2 | 45 | 2.8 | -2.131 | -16.128 | -2.131 | 4 | 2 | 0 | 0
AlMg3 | 3 | OWR1.0 | EVG16W30 | 2 | 46.2 | 2.8 | -2.192 | -15.43 | -2.192 | 4 | 2 | 0 | 0
AlMg3 | 3 | OWR1.0 | EVG16W30 | 2 | 60 | 3.2 | -2.894 | -10.163 | -2.894 | 4 | 2 | 0 | 0
AlMg3 | 3 | OWR1.0 | EVG16W30 | 2 | 69.4 | 3.6 | -3.396 | -8.063 | -3.396 | 4 | 2 | 0 | 0
AlMg3 | 3 | OWR1.0 | EVG16W30 | 2 | 75 | 3.9 | -3.733 | -7.097 | -3.733 | 4 | 2 | 0 | 0
AlMg3 | 3 | OWR1.0 | EVG16W30 | 2 | 76.3 | 3.9 | -3.818 | -6.944 | -3.818 | 4 | 2 | 0 | 0
AlMg3 | 3 | OWR1.0 | EVG16W30 | 2 | 84.9 | 4.2 | -4.432 | -5.684 | -4.432 | 4 | 2 | 0 | 0
AlMg3 | 3 | OWR1.0 | EVG16W30 | 2 | 105 | 5 | 0 | -3.722 | -3.722 | 4 | 2 | 0 | 0
AlMg3 | 3 | OWR1.0 | EVG16W30 | 2 | 105.6 | 5 | 0 | -3.587 | -3.587 | 4 | 2 | 0 | 0
AlMg3 | 3 | OWR1.0 | EVG16W30 | 2 | 120 | 5.7 | 0 | -2.496 | -2.496 | 4 | 2 | 0 | 0
AlMg3 | 3 | OWR1.0 | EVG16W30 | 2 | 135 | 7.8 | 0 | -1.626 | -1.626 | 4 | 2 | 0 | 0
AlMg3 | 3 | OWR1.0 | EVG16W30 | 2 | 141.3 | 7.8 | 0 | -1.416 | -1.416 | 4 | 2 | 0 | 0
AlMg3 | 3 | OWR1.0 | EVG16W30 | 2 | 150 | 10.7 | 0 | -1.113 | -1.113 | 4 | 2 | 0 | 0
AlMg3 | 3 | OWR1.0 | EVG16W30 | 2 | 154.9 | 12.3 | 0 | -0.825 | -0.825 | 4 | 2 | 0 | 0
AlMg3 | 3 | OWR1.0 | EVG16W30 | 2 | 167.5 | 27.1 | 0 | -0.378 | -0.378 | 4 | 2 | 0 | 0
AlMg3 | 3 | OWR1.0 | EVG20W30 | 2 | 91.3 | 3.8 | 0 | -5.334 | -5.334 | 4 | 2 | 0 | 0
AlMg3 | 3 | OWR1.0 | EVG20W30 | 2 | 101.6 | 4.2 | 0 | -4.198 | -4.198 | 4 | 2 | 0 | 0
AlMg3 | 3 | OWR1.0 | EVG20W30 | 2 | 105 | 4.2 | 0 | -3.96 | -3.96 | 4 | 2 | 0 | 0
AlMg3 | 3 | OWR1.0 | EVG20W30 | 2 | 112.9 | 5 | 0 | -3.261 | -3.261 | 4 | 2 | 0 | 0
AlMg3 | 3 | OWR1.0 | EVG20W30 | 2 | 120 | 5.6 | 0 | -2.58 | -2.58 | 4 | 2 | 0 | 0
AlMg3 | 3 | OWR1.0 | EVG20W30 | 2 | 135 | 8.3 | 0 | -1.672 | -1.672 | 4 | 2 | 0 | 0
AlMg3 | 3 | OWR1.0 | EVG20W30 | 2 | 138.6 | 8.3 | 0 | -1.599 | -1.599 | 4 | 2 | 0 | 0
AlMg3 | 3 | OWR1.0 | EVG20W30 | 2 | 150 | 12.7 | 0 | -1.219 | -1.219 | 4 | 2 | 0 | 0
AlMg3 | 3 | OWR1.0 | EVG20W30 | 2 | 166.3 | 28.9 | 0 | -0.424 | -0.424 | 4 | 2 | 0 | 0
AlMg3 | 3 | OWR1.0 | EVG24W30 | 2 | 75 | 3.2 | -3.786 | -8.457 | -3.786 | 4 | 2 | 0 | 0
AlMg3 | 3 | OWR1.0 | EVG24W30 | 2 | 75.9 | 3.2 | -3.861 | -8.269 | -3.861 | 4 | 2 | 0 | 0
AlMg3 | 3 | OWR1.0 | EVG24W30 | 2 | 90 | 3.8 | 0 | -6.097 | -6.097 | 4 | 2 | 0 | 0
AlMg3 | 3 | OWR1.0 | EVG24W30 | 2 | 105 | 4.9 | 0 | -4.229 | -4.229 | 4 | 2 | 0 | 0
AlMg3 | 3 | OWR1.0 | EVG24W30 | 2 | 107.3 | 4.9 | 0 | -3.929 | -3.929 | 4 | 2 | 0 | 0
AlMg3 | 3 | OWR1.0 | EVG24W30 | 2 | 119.9 | 6.3 | 0 | -2.92 | -2.92 | 4 | 2 | 0 | 0
AlMg3 | 3 | OWR1.0 | EVG24W30 | 2 | 120 | 6.3 | 0 | -2.72 | -2.72 | 4 | 2 | 0 | 0
AlMg3 | 3 | OWR1.0 | EVG24W30 | 2 | 133.9 | 8.8 | 0 | -1.982 | -1.982 | 4 | 2 | 0 | 0
AlMg3 | 3 | OWR1.0 | EVG24W30 | 2 | 135 | 8.8 | 0 | -1.786 | -1.786 | 4 | 2 | 0 | 0
AlMg3 | 3 | OWR1.0 | EVG24W30 | 2 | 150 | 15 | 0 | -1.346 | -1.346 | 4 | 2 | 0 | 0
AlMg3 | 3 | OWR1.0 | EVG24W30 | 2 | 164.7 | 29.3 | 0 | -0.483 | -0.483 | 4 | 2 | 0 | 0
AlMg3 | 3 | OWR1.0 | EVG30W30 | 2 | 30 | 2.8 | 0.016 | -46.243 | 0.016 | 4 | 2 | 0 | 0
AlMg3 | 3 | OWR1.0 | EVG30W30 | 2 | 30.9 | 2.8 | -0.036 | -44.283 | -0.036 | 4 | 2 | 0 | 0
AlMg3 | 3 | OWR1.0 | EVG30W30 | 2 | 60 | 3.2 | -2.495 | -14.757 | -2.495 | 4 | 2 | 0 | 0
AlMg3 | 3 | OWR1.0 | EVG30W30 | 2 | 81.7 | 3.9 | -4.763 | -8.167 | -4.763 | 4 | 2 | 0 | 0
AlMg3 | 3 | OWR1.0 | EVG30W30 | 2 | 103.9 | 5.4 | 0 | -4.742 | -4.742 | 4 | 2 | 0 | 0
AlMg3 | 3 | OWR1.0 | EVG30W30 | 2 | 105 | 5.4 | 0 | -4.687 | -4.687 | 4 | 2 | 0 | 0
AlMg3 | 3 | OWR1.0 | EVG30W30 | 2 | 120 | 7.6 | 0 | -3.057 | -3.057 | 4 | 2 | 0 | 0
AlMg3 | 3 | OWR1.0 | EVG30W30 | 2 | 131.5 | 9.8 | 0 | -2.263 | -2.263 | 4 | 2 | 0 | 0
AlMg3 | 3 | OWR1.0 | EVG30W30 | 2 | 135 | 9.8 | 0 | -1.938 | -1.938 | 4 | 2 | 0 | 0
AlMg3 | 3 | OWR1.0 | EVG30W30 | 2 | 147.3 | 15.6 | 0 | -1.287 | -1.287 | 4 | 2 | 0 | 0
AlMg3 | 3 | OWR1.0 | EVG30W30 | 2 | 150 | 18.4 | 0 | -1.291 | -1.291 | 4 | 2 | 0 | 0
AlMg3 | 3 | OWR1.0 | EVG30W30 | 2 | 163.8 | 32.5 | 0 | -0.529 | -0.529 | 4 | 2 | 0 | 0
AlMg3 | 3 | OWR3.0 | EVG16W30 | 2 | 52.4 | 2.8 | -2.299 | -14.511 | -2.299 | 4 | 2 | 0 | 0
AlMg3 | 3 | OWR3.0 | EVG16W30 | 2 | 90 | 3.8 | 0 | -5.469 | -5.469 | 4 | 2 | 0 | 0
AlMg3 | 3 | OWR3.0 | EVG16W30 | 2 | 110.8 | 6.4 | 0 | -3.262 | -3.262 | 4 | 2 | 0 | 0
AlMg3 | 3 | OWR3.0 | EVG16W30 | 2 | 119.1 | 6.9 | 0 | -2.677 | -2.677 | 4 | 2 | 0 | 0
AlMg3 | 3 | OWR3.0 | EVG16W30 | 2 | 120 | 6.9 | 0 | -2.57 | -2.57 | 4 | 2 | 0 | 0
AlMg3 | 3 | OWR3.0 | EVG16W30 | 2 | 135 | 7.5 | 0 | -1.641 | -1.641 | 4 | 2 | 0 | 0
AlMg3 | 3 | OWR3.0 | EVG16W30 | 2 | 135.9 | 7.5 | 0 | -1.709 | -1.709 | 4 | 2 | 0 | 0
AlMg3 | 3 | OWR3.0 | EVG16W30 | 2 | 144.7 | 9.1 | 0 | -1.278 | -1.278 | 4 | 2 | 0 | 0
AlMg3 | 3 | OWR3.0 | EVG16W30 | 2 | 150 | 11 | 0 | -1.075 | -1.075 | 4 | 2 | 0 | 0
AlMg3 | 3 | OWR3.0 | EVG16W30 | 2 | 153.7 | 12.3 | 0 | -0.887 | -0.887 | 4 | 2 | 0 | 0
AlMg3 | 3 | OWR3.0 | EVG16W30 | 2 | 162.8 | 19.4 | 0 | -0.541 | -0.541 | 4 | 2 | 0 | 0
AlMg3 | 3 | OWR3.0 | EVG16W30 | 2 | 171.7 | 40 | 0 | -0.242 | -0.242 | 4 | 2 | 0 | 0
AlMg3 | 3 | OWR3.0 | EVG20W30 | 2 | 67.3 | 2.8 | -3.202 | -10.114 | -3.202 | 4 | 2 | 0 | 0
AlMg3 | 3 | OWR3.0 | EVG20W30 | 2 | 90 | 3.9 | 0 | -5.878 | -5.878 | 4 | 2 | 0 | 0
AlMg3 | 3 | OWR3.0 | EVG20W30 | 2 | 102.4 | 4.9 | 0 | -4.167 | -4.167 | 4 | 2 | 0 | 0
AlMg3 | 3 | OWR3.0 | EVG20W30 | 2 | 105 | 4.9 | 0 | -4.036 | -4.036 | 4 | 2 | 0 | 0
AlMg3 | 3 | OWR3.0 | EVG20W30 | 2 | 133.3 | 7.6 | 0 | -1.915 | -1.915 | 4 | 2 | 0 | 0
AlMg3 | 3 | OWR3.0 | EVG20W30 | 2 | 135 | 7.6 | 0 | -1.643 | -1.643 | 4 | 2 | 0 | 0
AlMg3 | 3 | OWR3.0 | EVG20W30 | 2 | 144.7 | 10.4 | 0 | -1.312 | -1.312 | 4 | 2 | 0 | 0
AlMg3 | 3 | OWR3.0 | EVG20W30 | 2 | 150 | 13.1 | 0 | -1.227 | -1.227 | 4 | 2 | 0 | 0
AlMg3 | 3 | OWR3.0 | EVG20W30 | 2 | 156.6 | 16.5 | 0 | -0.783 | -0.783 | 4 | 2 | 0 | 0
AlMg3 | 3 | OWR3.0 | EVG20W30 | 2 | 168.6 | 34.4 | 0 | -0.342 | -0.342 | 4 | 2 | 0 | 0
AlMg3 | 3 | OWR3.0 | EVG24W30 | 2 | 90 | 4.2 | 0 | -6.228 | -6.228 | 4 | 2 | 0 | 0
AlMg3 | 3 | OWR3.0 | EVG24W30 | 2 | 120 | 6.3 | 0 | -2.711 | -2.711 | 4 | 2 | 0 | 0
AlMg3 | 3 | OWR3.0 | EVG24W30 | 2 | 130.1 | 7.9 | 0 | -2.186 | -2.186 | 4 | 2 | 0 | 0
AlMg3 | 3 | OWR3.0 | EVG24W30 | 2 | 135 | 7.9 | 0 | -1.72 | -1.72 | 4 | 2 | 0 | 0
AlMg3 | 3 | OWR3.0 | EVG24W30 | 2 | 142.2 | 11 | 0 | -1.48 | -1.48 | 4 | 2 | 0 | 0
AlMg3 | 3 | OWR3.0 | EVG24W30 | 2 | 155 | 17.3 | 0 | -0.86 | -0.86 | 4 | 2 | 0 | 0
AlMg3 | 3 | OWR3.0 | EVG24W30 | 2 | 167.5 | 36.5 | 0 | -0.385 | -0.385 | 4 | 2 | 0 | 0
AlMg3 | 3 | OWR3.0 | EVG30W30 | 2 | 33.3 | 3.2 | 0.029 | -41.622 | 0.029 | 4 | 2 | 0 | 0
AlMg3 | 3 | OWR3.0 | EVG30W30 | 2 | 35.6 | 3.2 | -0.155 | -38.126 | -0.155 | 4 | 2 | 0 | 0
AlMg3 | 3 | OWR3.0 | EVG30W30 | 2 | 39.4 | 3.2 | -0.547 | -32.188 | -0.547 | 4 | 2 | 0 | 0
AlMg3 | 3 | OWR3.0 | EVG30W30 | 2 | 66.6 | 3.6 | -3.041 | -12.47 | -3.041 | 4 | 2 | 0 | 0
AlMg3 | 3 | OWR3.0 | EVG30W30 | 2 | 74.1 | 3.8 | -3.806 | -10.144 | -3.806 | 4 | 2 | 0 | 0
AlMg3 | 3 | OWR3.0 | EVG30W30 | 2 | 75 | 3.8 | -3.922 | -9.802 | -3.922 | 4 | 2 | 0 | 0
AlMg3 | 3 | OWR3.0 | EVG30W30 | 2 | 82.6 | 4.2 | -4.941 | -8.025 | -4.941 | 4 | 2 | 0 | 0
AlMg3 | 3 | OWR3.0 | EVG30W30 | 2 | 101.7 | 5.4 | 0 | -5.01 | -5.01 | 4 | 2 | 0 | 0
AlMg3 | 3 | OWR3.0 | EVG30W30 | 2 | 105 | 5.4 | 0 | -4.7 | -4.7 | 4 | 2 | 0 | 0
AlMg3 | 3 | OWR3.0 | EVG30W30 | 2 | 120 | 7.7 | 0 | -3.029 | -3.029 | 4 | 2 | 0 | 0
AlMg3 | 3 | OWR3.0 | EVG30W30 | 2 | 124.7 | 8.5 | 0 | -2.768 | -2.768 | 4 | 2 | 0 | 0
AlMg3 | 3 | OWR3.0 | EVG30W30 | 2 | 135 | 11.8 | 0 | -1.902 | -1.902 | 4 | 2 | 0 | 0
AlMg3 | 3 | OWR3.0 | EVG30W30 | 2 | 137.9 | 11.8 | 0 | -1.842 | -1.842 | 4 | 2 | 0 | 0
AlMg3 | 3 | OWR3.0 | EVG30W30 | 2 | 150 | 17.6 | 0 | -1.299 | -1.299 | 4 | 2 | 0 | 0
AlMg3 | 3 | OWR3.0 | EVG30W30 | 2 | 151.8 | 18.5 | 0 | -1.057 | -1.057 | 4 | 2 | 0 | 0
AlMg3 | 3 | OWR3.0 | EVG30W30 | 2 | 166.1 | 37.6 | 0 | -0.44 | -0.44 | 4 | 2 | 0 | 0
AlMg3 | 3 | OWR4.0 | EVG16W30 | 2 | 41.7 | 3.2 | -1.303 | -22.962 | -1.303 | 4 | 2 | 0 | 0
AlMg3 | 3 | OWR4.0 | EVG16W30 | 2 | 45 | 3.2 | -1.555 | -20.436 | -1.555 | 4 | 2 | 0 | 0
AlMg3 | 3 | OWR4.0 | EVG16W30 | 2 | 47 | 3.2 | -1.713 | -18.93 | -1.713 | 4 | 2 | 0 | 0
AlMg3 | 3 | OWR4.0 | EVG16W30 | 2 | 52.7 | 3.2 | -2.138 | -15.643 | -2.138 | 4 | 2 | 0 | 0
AlMg3 | 3 | OWR4.0 | EVG16W30 | 2 | 73.2 | 3.6 | -3.704 | -8.665 | -3.704 | 4 | 2 | 0 | 0
AlMg3 | 3 | OWR4.0 | EVG16W30 | 2 | 75 | 3.6 | -3.856 | -8.178 | -3.856 | 4 | 2 | 0 | 0
AlMg3 | 3 | OWR4.0 | EVG16W30 | 2 | 88.8 | 3.8 | -5.383 | -5.797 | -5.383 | 4 | 2 | 0 | 0
AlMg3 | 3 | OWR4.0 | EVG16W30 | 2 | 90 | 3.8 | 0 | -5.649 | -5.649 | 4 | 2 | 0 | 0
AlMg3 | 3 | OWR4.0 | EVG16W30 | 2 | 96.8 | 3.9 | 0 | -4.742 | -4.742 | 4 | 2 | 0 | 0
AlMg3 | 3 | OWR4.0 | EVG16W30 | 2 | 113 | 5.8 | 0 | -3.152 | -3.152 | 4 | 2 | 0 | 0
AlMg3 | 3 | OWR4.0 | EVG16W30 | 2 | 128.3 | 7.3 | 0 | -2.12 | -2.12 | 4 | 2 | 0 | 0
AlMg3 | 3 | OWR4.0 | EVG16W30 | 2 | 135 | 7.9 | 0 | -1.679 | -1.679 | 4 | 2 | 0 | 0
AlMg3 | 3 | OWR4.0 | EVG16W30 | 2 | 135.6 | 7.9 | 0 | -1.727 | -1.727 | 4 | 2 | 0 | 0
AlMg3 | 3 | OWR4.0 | EVG16W30 | 2 | 143 | 9 | 0 | -1.36 | -1.36 | 4 | 2 | 0 | 0
AlMg3 | 3 | OWR4.0 | EVG16W30 | 2 | 150 | 11 | 0 | -1.043 | -1.043 | 4 | 2 | 0 | 0
AlMg3 | 3 | OWR4.0 | EVG16W30 | 2 | 150.5 | 11.1 | 0 | -1.023 | -1.023 | 4 | 2 | 0 | 0
AlMg3 | 3 | OWR4.0 | EVG16W30 | 2 | 165.7 | 23.5 | 0 | -0.437 | -0.437 | 4 | 2 | 0 | 0
AlMg3 | 3 | OWR4.0 | EVG16W30 | 2 | 173.1 | 48.4 | 0 | -0.199 | -0.199 | 4 | 2 | 0 | 0
AlMg3 | 3 | OWR4.0 | EVG20W30 | 2 | 35.1 | 2.8 | -0.714 | -31.243 | -0.714 | 4 | 2 | 0 | 0
AlMg3 | 3 | OWR4.0 | EVG20W30 | 2 | 38.1 | 2.8 | -0.934 | -27.675 | -0.934 | 4 | 2 | 0 | 0
AlMg3 | 3 | OWR4.0 | EVG20W30 | 2 | 42 | 2.8 | -1.242 | -23.723 | -1.242 | 4 | 2 | 0 | 0
AlMg3 | 3 | OWR4.0 | EVG20W30 | 2 | 60.9 | 3.2 | -2.668 | -12.907 | -2.668 | 4 | 2 | 0 | 0
AlMg3 | 3 | OWR4.0 | EVG20W30 | 2 | 97.9 | 4.2 | 0 | -4.815 | -4.815 | 4 | 2 | 0 | 0
AlMg3 | 3 | OWR4.0 | EVG20W30 | 2 | 105 | 5.1 | 0 | -4.153 | -4.153 | 4 | 2 | 0 | 0
AlMg3 | 3 | OWR4.0 | EVG20W30 | 2 | 106.8 | 5.1 | 0 | -3.846 | -3.846 | 4 | 2 | 0 | 0
AlMg3 | 3 | OWR4.0 | EVG20W30 | 2 | 120 | 6.3 | 0 | -2.671 | -2.671 | 4 | 2 | 0 | 0
AlMg3 | 3 | OWR4.0 | EVG20W30 | 2 | 133.1 | 7.7 | 0 | -1.928 | -1.928 | 4 | 2 | 0 | 0
AlMg3 | 3 | OWR4.0 | EVG20W30 | 2 | 135 | 7.7 | 0 | -1.662 | -1.662 | 4 | 2 | 0 | 0
AlMg3 | 3 | OWR4.0 | EVG20W30 | 2 | 142.3 | 9.8 | 0 | -1.437 | -1.437 | 4 | 2 | 0 | 0
AlMg3 | 3 | OWR4.0 | EVG20W30 | 2 | 150 | 12.7 | 0 | -1.134 | -1.134 | 4 | 2 | 0 | 0
AlMg3 | 3 | OWR4.0 | EVG20W30 | 2 | 151.8 | 13.4 | 0 | -0.988 | -0.988 | 4 | 2 | 0 | 0
AlMg3 | 3 | OWR4.0 | EVG20W30 | 2 | 161.4 | 21 | 0 | -0.599 | -0.599 | 4 | 2 | 0 | 0
AlMg3 | 3 | OWR4.0 | EVG20W30 | 2 | 170.9 | 43.2 | 0 | -0.266 | -0.266 | 4 | 2 | 0 | 0
AlMg3 | 3 | OWR4.0 | EVG24W30 | 2 | 55.4 | 3.2 | -2.14 | -16.3 | -2.14 | 4 | 2 | 0 | 0
AlMg3 | 3 | OWR4.0 | EVG24W30 | 2 | 60 | 3.2 | -2.519 | -13.847 | -2.519 | 4 | 2 | 0 | 0
AlMg3 | 3 | OWR4.0 | EVG24W30 | 2 | 61.8 | 3.2 | -2.674 | -13.297 | -2.674 | 4 | 2 | 0 | 0
AlMg3 | 3 | OWR4.0 | EVG24W30 | 2 | 83.8 | 3.8 | -5.011 | -7.297 | -5.011 | 4 | 2 | 0 | 0
AlMg3 | 3 | OWR4.0 | EVG24W30 | 2 | 90 | 4.2 | 0 | -6.417 | -6.417 | 4 | 2 | 0 | 0
AlMg3 | 3 | OWR4.0 | EVG24W30 | 2 | 92.9 | 4.3 | 0 | -5.767 | -5.767 | 4 | 2 | 0 | 0
AlMg3 | 3 | OWR4.0 | EVG24W30 | 2 | 102.7 | 5.1 | 0 | -4.481 | -4.481 | 4 | 2 | 0 | 0
AlMg3 | 3 | OWR4.0 | EVG24W30 | 2 | 105 | 5.1 | 0 | -4.368 | -4.368 | 4 | 2 | 0 | 0
AlMg3 | 3 | OWR4.0 | EVG24W30 | 2 | 112.7 | 5.8 | 0 | -3.493 | -3.493 | 4 | 2 | 0 | 0
AlMg3 | 3 | OWR4.0 | EVG24W30 | 2 | 120 | 6.6 | 0 | -2.756 | -2.756 | 4 | 2 | 0 | 0
AlMg3 | 3 | OWR4.0 | EVG24W30 | 2 | 122.8 | 6.9 | 0 | -2.7 | -2.7 | 4 | 2 | 0 | 0
AlMg3 | 3 | OWR4.0 | EVG24W30 | 2 | 133.5 | 8.8 | 0 | -1.99 | -1.99 | 4 | 2 | 0 | 0
AlMg3 | 3 | OWR4.0 | EVG24W30 | 2 | 135 | 8.8 | 0 | -1.72 | -1.72 | 4 | 2 | 0 | 0
AlMg3 | 3 | OWR4.0 | EVG24W30 | 2 | 145 | 12.1 | 0 | -1.345 | -1.345 | 4 | 2 | 0 | 0
AlMg3 | 3 | OWR4.0 | EVG24W30 | 2 | 150 | 15.1 | 0 | -1.243 | -1.243 | 4 | 2 | 0 | 0
AlMg3 | 3 | OWR4.0 | EVG24W30 | 2 | 156.7 | 19 | 0 | -0.797 | -0.797 | 4 | 2 | 0 | 0
AlMg3 | 3 | OWR4.0 | EVG24W30 | 2 | 168.5 | 39.1 | 0 | -0.348 | -0.348 | 4 | 2 | 0 | 0
AlMg3 | 3 | OWR4.0 | EVG30W30 | 2 | 50.3 | 3.6 | -1.433 | -21.796 | -1.433 | 4 | 2 | 0 | 0
AlMg3 | 3 | OWR4.0 | EVG30W30 | 2 | 56 | 3.6 | -1.989 | -17.882 | -1.989 | 4 | 2 | 0 | 0
AlMg3 | 3 | OWR4.0 | EVG30W30 | 2 | 69.1 | 3.9 | -3.312 | -11.981 | -3.312 | 4 | 2 | 0 | 0
AlMg3 | 3 | OWR4.0 | EVG30W30 | 2 | 75 | 4.2 | -3.997 | -10.127 | -3.997 | 4 | 2 | 0 | 0
AlMg3 | 3 | OWR4.0 | EVG30W30 | 2 | 76.6 | 4.2 | -4.208 | -9.743 | -4.208 | 4 | 2 | 0 | 0
AlMg3 | 3 | OWR4.0 | EVG30W30 | 2 | 90 | 4.8 | 0 | -7.025 | -7.025 | 4 | 2 | 0 | 0
AlMg3 | 3 | OWR4.0 | EVG30W30 | 2 | 94.9 | 5.1 | 0 | -6.013 | -6.013 | 4 | 2 | 0 | 0
AlMg3 | 3 | OWR4.0 | EVG30W30 | 2 | 105 | 5.8 | 0 | -4.662 | -4.662 | 4 | 2 | 0 | 0
AlMg3 | 3 | OWR4.0 | EVG30W30 | 2 | 120 | 7.7 | 0 | -2.998 | -2.998 | 4 | 2 | 0 | 0
AlMg3 | 3 | OWR4.0 | EVG30W30 | 2 | 127.5 | 9.1 | 0 | -2.563 | -2.563 | 4 | 2 | 0 | 0
AlMg3 | 3 | OWR4.0 | EVG30W30 | 2 | 135 | 12.6 | 0 | -1.861 | -1.861 | 4 | 2 | 0 | 0
AlMg3 | 3 | OWR4.0 | EVG30W30 | 2 | 140.1 | 12.6 | 0 | -1.703 | -1.703 | 4 | 2 | 0 | 0
AlMg3 | 3 | OWR4.0 | EVG30W30 | 2 | 150 | 17.9 | 0 | -1.329 | -1.329 | 4 | 2 | 0 | 0
AlMg3 | 3 | OWR4.0 | EVG30W30 | 2 | 153.4 | 19.7 | 0 | -0.982 | -0.982 | 4 | 2 | 0 | 0
AlMg3 | 3 | OWR4.0 | EVG30W30 | 2 | 166.9 | 39.8 | 0 | -0.412 | -0.412 | 4 | 2 | 0 | 0
AlMg3 | 3.5 | OWR1.0 | EVG20W30 | 1 | 180 | 1.75 | -1.499 | -34.572 | -1.499 | 4 | 2 | 0 | 0
AlMg3 | 3.5 | OWR1.0 | EVG20W30 | 2 | 60 | 3.6 | -3.363 | -12.118 | -3.363 | 4 | 2 | 0 | 0
AlMg3 | 3.5 | OWR1.0 | EVG20W30 | 2 | 65.2 | 3.8 | -3.692 | -10.794 | -3.692 | 4 | 2 | 0 | 0
AlMg3 | 3.5 | OWR1.0 | EVG20W30 | 2 | 72.7 | 4.2 | -4.196 | -8.952 | -4.196 | 4 | 2 | 0 | 0
AlMg3 | 3.5 | OWR1.0 | EVG20W30 | 2 | 75 | 4.2 | -4.364 | -8.511 | -4.364 | 4 | 2 | 0 | 0
AlMg3 | 3.5 | OWR1.0 | EVG20W30 | 2 | 90 | 4.9 | 0 | -6.256 | -6.256 | 4 | 2 | 0 | 0
AlMg3 | 3.5 | OWR1.0 | EVG20W30 | 2 | 90.4 | 4.9 | 0 | -6.037 | -6.037 | 4 | 2 | 0 | 0
AlMg3 | 3.5 | OWR1.0 | EVG20W30 | 2 | 101.5 | 5.6 | 0 | -4.68 | -4.68 | 4 | 2 | 0 | 0
AlMg3 | 3.5 | OWR1.0 | EVG20W30 | 2 | 105 | 5.6 | 0 | -4.418 | -4.418 | 4 | 2 | 0 | 0
AlMg3 | 3.5 | OWR1.0 | EVG20W30 | 2 | 125.1 | 6.8 | 0 | -2.714 | -2.714 | 4 | 2 | 0 | 0
AlMg3 | 3.5 | OWR1.0 | EVG20W30 | 2 | 135 | 8.9 | 0 | -1.91 | -1.91 | 4 | 2 | 0 | 0
AlMg3 | 3.5 | OWR1.0 | EVG20W30 | 2 | 138.4 | 8.9 | 0 | -1.856 | -1.856 | 4 | 2 | 0 | 0
AlMg3 | 3.5 | OWR1.0 | EVG20W30 | 2 | 150 | 13.1 | 0 | -1.414 | -1.414 | 4 | 2 | 0 | 0
AlMg3 | 3.5 | OWR1.0 | EVG20W30 | 2 | 152.3 | 13.9 | 0 | -1.099 | -1.099 | 4 | 2 | 0 | 0
AlMg3 | 3.5 | OWR1.0 | EVG20W30 | 2 | 167 | 30.3 | 0 | -0.452 | -0.452 | 4 | 2 | 0 | 0
AlMg3 | 3.5 | OWR1.0 | EVG24W30 | 1 | 180 | 1.75 | -1.13 | -39.411 | -1.13 | 4 | 2 | 0 | 0
AlMg3 | 3.5 | OWR1.0 | EVG24W30 | 2 | 30 | 2.8 | -1.13 | -39.411 | -1.13 | 4 | 2 | 0 | 0
AlMg3 | 3.5 | OWR1.0 | EVG24W30 | 2 | 31.9 | 2.8 | -1.292 | -36.743 | -1.292 | 4 | 2 | 0 | 0
AlMg3 | 3.5 | OWR1.0 | EVG24W30 | 2 | 52.3 | 3.2 | -2.752 | -16.778 | -2.752 | 4 | 2 | 0 | 0
AlMg3 | 3.5 | OWR1.0 | EVG24W30 | 2 | 57.9 | 3.2 | -3.131 | -14.243 | -3.131 | 4 | 2 | 0 | 0
AlMg3 | 3.5 | OWR1.0 | EVG24W30 | 2 | 71.6 | 3.8 | -4.111 | -9.935 | -4.111 | 4 | 2 | 0 | 0
AlMg3 | 3.5 | OWR1.0 | EVG24W30 | 2 | 75 | 3.8 | -4.379 | -9.125 | -4.379 | 4 | 2 | 0 | 0
AlMg3 | 3.5 | OWR1.0 | EVG24W30 | 2 | 79.7 | 3.8 | -4.824 | -8.165 | -4.824 | 4 | 2 | 0 | 0
AlMg3 | 3.5 | OWR1.0 | EVG24W30 | 2 | 89.3 | 4.2 | -6.207 | -6.535 | -6.207 | 4 | 2 | 0 | 0
AlMg3 | 3.5 | OWR1.0 | EVG24W30 | 2 | 90 | 4.3 | 0 | -6.649 | -6.649 | 4 | 2 | 0 | 0
AlMg3 | 3.5 | OWR1.0 | EVG24W30 | 2 | 100 | 4.9 | 0 | -5.086 | -5.086 | 4 | 2 | 0 | 0
AlMg3 | 3.5 | OWR1.0 | EVG24W30 | 2 | 105 | 4.9 | 0 | -4.658 | -4.658 | 4 | 2 | 0 | 0
AlMg3 | 3.5 | OWR1.0 | EVG24W30 | 2 | 110.9 | 5.7 | 0 | -4.01 | -4.01 | 4 | 2 | 0 | 0
AlMg3 | 3.5 | OWR1.0 | EVG24W30 | 2 | 123.3 | 7.1 | 0 | -2.975 | -2.975 | 4 | 2 | 0 | 0
AlMg3 | 3.5 | OWR1.0 | EVG24W30 | 2 | 135 | 9.7 | 0 | -1.993 | -1.993 | 4 | 2 | 0 | 0
AlMg3 | 3.5 | OWR1.0 | EVG24W30 | 2 | 136.8 | 9.7 | 0 | -2.034 | -2.034 | 4 | 2 | 0 | 0
AlMg3 | 3.5 | OWR1.0 | EVG24W30 | 2 | 150 | 15.2 | 0 | -1.491 | -1.491 | 4 | 2 | 0 | 0
AlMg3 | 3.5 | OWR1.0 | EVG24W30 | 2 | 151 | 15.6 | 0 | -1.201 | -1.201 | 4 | 2 | 0 | 0
AlMg3 | 3.5 | OWR1.0 | EVG24W30 | 2 | 165.8 | 32.7 | 0 | -0.507 | -0.507 | 4 | 2 | 0 | 0
AlMg3 | 3.5 | OWR1.0 | EVG30W30 | 1 | 180 | 1.75 | -0.582 | -46.883 | -0.582 | 4 | 2 | 0 | 0
AlMg3 | 3.5 | OWR1.0 | EVG30W30 | 2 | 30 | 2.8 | -0.582 | -46.883 | -0.582 | 4 | 2 | 0 | 0
AlMg3 | 3.5 | OWR1.0 | EVG30W30 | 2 | 30.4 | 2.8 | -0.62 | -45.866 | -0.62 | 4 | 2 | 0 | 0
AlMg3 | 3.5 | OWR1.0 | EVG30W30 | 2 | 75 | 3.8 | -4.434 | -10.159 | -4.434 | 4 | 2 | 0 | 0
AlMg3 | 3.5 | OWR1.0 | EVG30W30 | 2 | 76 | 3.8 | -4.544 | -9.915 | -4.544 | 4 | 2 | 0 | 0
AlMg3 | 3.5 | OWR1.0 | EVG30W30 | 2 | 85.1 | 4.2 | -5.818 | -7.969 | -5.818 | 4 | 2 | 0 | 0
AlMg3 | 3.5 | OWR1.0 | EVG30W30 | 2 | 95.4 | 4.9 | 0 | -6.237 | -6.237 | 4 | 2 | 0 | 0
AlMg3 | 3.5 | OWR1.0 | EVG30W30 | 2 | 105 | 5.8 | 0 | -5.052 | -5.052 | 4 | 2 | 0 | 0
AlMg3 | 3.5 | OWR1.0 | EVG30W30 | 2 | 107.3 | 5.8 | 0 | -4.689 | -4.689 | 4 | 2 | 0 | 0
AlMg3 | 3.5 | OWR1.0 | EVG30W30 | 2 | 119.6 | 7.6 | 0 | -3.491 | -3.491 | 4 | 2 | 0 | 0
AlMg3 | 3.5 | OWR1.0 | EVG30W30 | 2 | 120 | 7.7 | 0 | -3.331 | -3.331 | 4 | 2 | 0 | 0
AlMg3 | 3.5 | OWR1.0 | EVG30W30 | 2 | 133.6 | 10.7 | 0 | -2.372 | -2.372 | 4 | 2 | 0 | 0
AlMg3 | 3.5 | OWR1.0 | EVG30W30 | 2 | 135 | 10.7 | 0 | -2.156 | -2.156 | 4 | 2 | 0 | 0
AlMg3 | 3.5 | OWR1.0 | EVG30W30 | 2 | 148.8 | 17 | 0 | -1.369 | -1.369 | 4 | 2 | 0 | 0
AlMg3 | 3.5 | OWR1.0 | EVG30W30 | 2 | 150 | 18.4 | 0 | -1.479 | -1.479 | 4 | 2 | 0 | 0
AlMg3 | 3.5 | OWR1.0 | EVG30W30 | 2 | 164.6 | 35.5 | 0 | -0.572 | -0.572 | 4 | 2 | 0 | 0
AlMg3 | 3.5 | OWR4.0 | EVG20W30 | 1 | 180 | 1.75 | -0.843 | -39.892 | -0.843 | 4 | 2 | 0 | 0
AlMg3 | 3.5 | OWR4.0 | EVG20W30 | 2 | 38.6 | 3.2 | -1.489 | -28.689 | -1.489 | 4 | 2 | 0 | 0
AlMg3 | 3.5 | OWR4.0 | EVG20W30 | 2 | 42.4 | 3.2 | -1.787 | -24.918 | -1.787 | 4 | 2 | 0 | 0
AlMg3 | 3.5 | OWR4.0 | EVG20W30 | 2 | 64.4 | 3.6 | -3.513 | -12.534 | -3.513 | 4 | 2 | 0 | 0
AlMg3 | 3.5 | OWR4.0 | EVG20W30 | 2 | 71.6 | 3.8 | -4.131 | -10.334 | -4.131 | 4 | 2 | 0 | 0
AlMg3 | 3.5 | OWR4.0 | EVG20W30 | 2 | 75 | 3.8 | -4.447 | -9.376 | -4.447 | 4 | 2 | 0 | 0
AlMg3 | 3.5 | OWR4.0 | EVG20W30 | 2 | 79.6 | 3.9 | -4.924 | -8.409 | -4.924 | 4 | 2 | 0 | 0
AlMg3 | 3.5 | OWR4.0 | EVG20W30 | 2 | 88 | 4.2 | -6.039 | -6.804 | -6.039 | 4 | 2 | 0 | 0
AlMg3 | 3.5 | OWR4.0 | EVG20W30 | 2 | 90 | 4.3 | 0 | -6.602 | -6.602 | 4 | 2 | 0 | 0
AlMg3 | 3.5 | OWR4.0 | EVG20W30 | 2 | 96.8 | 4.8 | 0 | -5.469 | -5.469 | 4 | 2 | 0 | 0
AlMg3 | 3.5 | OWR4.0 | EVG20W30 | 2 | 105 | 6.4 | 0 | -4.603 | -4.603 | 4 | 2 | 0 | 0
AlMg3 | 3.5 | OWR4.0 | EVG20W30 | 2 | 106 | 6.4 | 0 | -4.374 | -4.374 | 4 | 2 | 0 | 0
AlMg3 | 3.5 | OWR4.0 | EVG20W30 | 2 | 124.1 | 7.7 | 0 | -2.792 | -2.792 | 4 | 2 | 0 | 0
AlMg3 | 3.5 | OWR4.0 | EVG20W30 | 2 | 133 | 8.6 | 0 | -2.192 | -2.192 | 4 | 2 | 0 | 0
AlMg3 | 3.5 | OWR4.0 | EVG20W30 | 2 | 135 | 8.6 | 0 | -1.921 | -1.921 | 4 | 2 | 0 | 0
AlMg3 | 3.5 | OWR4.0 | EVG20W30 | 2 | 142.2 | 10.3 | 0 | -1.641 | -1.641 | 4 | 2 | 0 | 0
AlMg3 | 3.5 | OWR4.0 | EVG20W30 | 2 | 150 | 13.4 | 0 | -1.276 | -1.276 | 4 | 2 | 0 | 0
AlMg3 | 3.5 | OWR4.0 | EVG20W30 | 2 | 161.5 | 22 | 0 | -0.687 | -0.687 | 4 | 2 | 0 | 0
AlMg3 | 3.5 | OWR4.0 | EVG20W30 | 2 | 171 | 45.3 | 0 | -0.308 | -0.308 | 4 | 2 | 0 | 0
AlMg3 | 3.5 | OWR4.0 | EVG24W30 | 1 | 180 | 1.75 | -0.584 | -43.828 | -0.584 | 4 | 2 | 0 | 0
AlMg3 | 3.5 | OWR4.0 | EVG24W30 | 2 | 30 | 2.8 | -0.584 | -43.828 | -0.584 | 4 | 2 | 0 | 0
AlMg3 | 3.5 | OWR4.0 | EVG24W30 | 2 | 30.6 | 2.8 | -0.64 | -43.255 | -0.64 | 4 | 2 | 0 | 0
AlMg3 | 3.5 | OWR4.0 | EVG24W30 | 2 | 32.3 | 2.8 | -0.794 | -39.888 | -0.794 | 4 | 2 | 0 | 0
AlMg3 | 3.5 | OWR4.0 | EVG24W30 | 2 | 49.5 | 3.2 | -2.201 | -20.888 | -2.201 | 4 | 2 | 0 | 0
AlMg3 | 3.5 | OWR4.0 | EVG24W30 | 2 | 54.5 | 3.2 | -2.622 | -17.738 | -2.622 | 4 | 2 | 0 | 0
AlMg3 | 3.5 | OWR4.0 | EVG24W30 | 2 | 73.6 | 3.6 | -4.336 | -10.308 | -4.336 | 4 | 2 | 0 | 0
AlMg3 | 3.5 | OWR4.0 | EVG24W30 | 2 | 75 | 3.6 | -4.47 | -9.894 | -4.47 | 4 | 2 | 0 | 0
AlMg3 | 3.5 | OWR4.0 | EVG24W30 | 2 | 81.3 | 3.9 | -5.212 | -8.441 | -5.212 | 4 | 2 | 0 | 0
AlMg3 | 3.5 | OWR4.0 | EVG24W30 | 2 | 98.8 | 5.4 | 0 | -5.432 | -5.432 | 4 | 2 | 0 | 0
AlMg3 | 3.5 | OWR4.0 | EVG24W30 | 2 | 117.5 | 6.9 | 0 | -3.438 | -3.438 | 4 | 2 | 0 | 0
AlMg3 | 3.5 | OWR4.0 | EVG24W30 | 2 | 127.1 | 8 | 0 | -2.68 | -2.68 | 4 | 2 | 0 | 0
AlMg3 | 3.5 | OWR4.0 | EVG24W30 | 2 | 135 | 10 | 0 | -1.926 | -1.926 | 4 | 2 | 0 | 0
AlMg3 | 3.5 | OWR4.0 | EVG24W30 | 2 | 137.2 | 10 | 0 | -1.992 | -1.992 | 4 | 2 | 0 | 0
AlMg3 | 3.5 | OWR4.0 | EVG24W30 | 2 | 147.8 | 13.9 | 0 | -1.367 | -1.367 | 4 | 2 | 0 | 0
AlMg3 | 3.5 | OWR4.0 | EVG24W30 | 2 | 150 | 15.5 | 0 | -1.395 | -1.395 | 4 | 2 | 0 | 0
AlMg3 | 3.5 | OWR4.0 | EVG24W30 | 2 | 158.7 | 21.8 | 0 | -0.82 | -0.82 | 4 | 2 | 0 | 0
AlMg3 | 3.5 | OWR4.0 | EVG24W30 | 2 | 169.6 | 45.1 | 0 | -0.364 | -0.364 | 4 | 2 | 0 | 0
AlMg3 | 3.5 | OWR4.0 | EVG30W30 | 1 | 180 | 1.75 | -0.018 | -50.213 | -0.018 | 4 | 2 | 0 | 0
AlMg3 | 3.5 | OWR4.0 | EVG30W30 | 2 | 59.6 | 3.6 | -2.908 | -16.659 | -2.908 | 4 | 2 | 0 | 0
AlMg3 | 3.5 | OWR4.0 | EVG30W30 | 2 | 60 | 3.6 | -2.95 | -16.259 | -2.95 | 4 | 2 | 0 | 0
AlMg3 | 3.5 | OWR4.0 | EVG30W30 | 2 | 65.7 | 3.8 | -3.507 | -13.986 | -3.507 | 4 | 2 | 0 | 0
AlMg3 | 3.5 | OWR4.0 | EVG30W30 | 2 | 72.7 | 4 | -4.263 | -11.526 | -4.263 | 4 | 2 | 0 | 0
AlMg3 | 3.5 | OWR4.0 | EVG30W30 | 2 | 75 | 4 | -4.526 | -10.762 | -4.526 | 4 | 2 | 0 | 0
AlMg3 | 3.5 | OWR4.0 | EVG30W30 | 2 | 89.6 | 5 | -7.107 | -7.36 | -7.107 | 4 | 2 | 0 | 0
AlMg3 | 3.5 | OWR4.0 | EVG30W30 | 2 | 90 | 5.1 | 0 | -7.554 | -7.554 | 4 | 2 | 0 | 0
AlMg3 | 3.5 | OWR4.0 | EVG30W30 | 2 | 99.3 | 5.6 | 0 | -5.731 | -5.731 | 4 | 2 | 0 | 0
AlMg3 | 3.5 | OWR4.0 | EVG30W30 | 2 | 105 | 6.4 | 0 | -5.15 | -5.15 | 4 | 2 | 0 | 0
AlMg3 | 3.5 | OWR4.0 | EVG30W30 | 2 | 108.6 | 6.4 | 0 | -4.64 | -4.64 | 4 | 2 | 0 | 0
AlMg3 | 3.5 | OWR4.0 | EVG30W30 | 2 | 119.4 | 7.7 | 0 | -3.493 | -3.493 | 4 | 2 | 0 | 0
AlMg3 | 3.5 | OWR4.0 | EVG30W30 | 2 | 120 | 7.8 | 0 | -3.25 | -3.25 | 4 | 2 | 0 | 0
AlMg3 | 3.5 | OWR4.0 | EVG30W30 | 2 | 130.4 | 9.9 | 0 | -2.591 | -2.591 | 4 | 2 | 0 | 0
AlMg3 | 3.5 | OWR4.0 | EVG30W30 | 2 | 135 | 9.9 | 0 | -2.042 | -2.042 | 4 | 2 | 0 | 0
AlMg3 | 3.5 | OWR4.0 | EVG30W30 | 2 | 142.4 | 13.7 | 0 | -1.747 | -1.747 | 4 | 2 | 0 | 0
AlMg3 | 3.5 | OWR4.0 | EVG30W30 | 2 | 150 | 18.3 | 0 | -1.496 | -1.496 | 4 | 2 | 0 | 0
AlMg3 | 3.5 | OWR4.0 | EVG30W30 | 2 | 155 | 21.4 | 0 | -1.017 | -1.017 | 4 | 2 | 0 | 0
AlMg3 | 3.5 | OWR4.0 | EVG30W30 | 2 | 167.8 | 45.8 | 0 | -0.443 | -0.443 | 4 | 2 | 0 | 0
AlMg3 | 4 | OWR1.0 | EVG24W30 | 2 | 34.8 | 3.2 | -1.978 | -33.386 | -1.978 | 4 | 2 | 0 | 0
AlMg3 | 4 | OWR1.0 | EVG24W30 | 2 | 38.3 | 3.2 | -2.235 | -28.886 | -2.235 | 4 | 2 | 0 | 0
AlMg3 | 4 | OWR1.0 | EVG24W30 | 2 | 50.3 | 3.6 | -3.108 | -19.006 | -3.108 | 4 | 2 | 0 | 0
AlMg3 | 4 | OWR1.0 | EVG24W30 | 2 | 55.5 | 3.8 | -3.478 | -16.262 | -3.478 | 4 | 2 | 0 | 0
AlMg3 | 4 | OWR1.0 | EVG24W30 | 2 | 60 | 3.9 | -3.807 | -14.126 | -3.807 | 4 | 2 | 0 | 0
AlMg3 | 4 | OWR1.0 | EVG24W30 | 2 | 61.4 | 4 | -3.913 | -13.801 | -3.913 | 4 | 2 | 0 | 0
AlMg3 | 4 | OWR1.0 | EVG24W30 | 2 | 68.2 | 4.2 | -4.425 | -11.553 | -4.425 | 4 | 2 | 0 | 0
AlMg3 | 4 | OWR1.0 | EVG24W30 | 2 | 83.7 | 5 | -5.879 | -8.131 | -5.879 | 4 | 2 | 0 | 0
AlMg3 | 4 | OWR1.0 | EVG24W30 | 2 | 115 | 6.6 | 0 | -4.022 | -4.022 | 4 | 2 | 0 | 0
AlMg3 | 4 | OWR1.0 | EVG24W30 | 2 | 120 | 7.1 | 0 | -3.371 | -3.371 | 4 | 2 | 0 | 0
AlMg3 | 4 | OWR1.0 | EVG24W30 | 2 | 127.5 | 8 | 0 | -2.891 | -2.891 | 4 | 2 | 0 | 0
AlMg3 | 4 | OWR1.0 | EVG24W30 | 2 | 135 | 10.8 | 0 | -2.195 | -2.195 | 4 | 2 | 0 | 0
AlMg3 | 4 | OWR1.0 | EVG24W30 | 2 | 140.3 | 10.8 | 0 | -1.986 | -1.986 | 4 | 2 | 0 | 0
AlMg3 | 4 | OWR1.0 | EVG24W30 | 2 | 150 | 16 | 0 | -1.577 | -1.577 | 4 | 2 | 0 | 0
AlMg3 | 4 | OWR1.0 | EVG24W30 | 2 | 153.2 | 17.8 | 0 | -1.233 | -1.233 | 4 | 2 | 0 | 0
AlMg3 | 4 | OWR1.0 | EVG24W30 | 2 | 166.9 | 36.7 | 0 | -0.532 | -0.532 | 4 | 2 | 0 | 0
AlMg3 | 4 | OWR1.0 | EVG30W30 | 2 | 44 | 3.2 | -2.387 | -26.76 | -2.387 | 4 | 2 | 0 | 0
AlMg3 | 4 | OWR1.0 | EVG30W30 | 2 | 60 | 3.6 | -3.692 | -15.898 | -3.692 | 4 | 2 | 0 | 0
AlMg3 | 4 | OWR1.0 | EVG30W30 | 2 | 60.6 | 3.6 | -3.737 | -15.713 | -3.737 | 4 | 2 | 0 | 0
AlMg3 | 4 | OWR1.0 | EVG30W30 | 2 | 67.8 | 3.9 | -4.344 | -12.928 | -4.344 | 4 | 2 | 0 | 0
AlMg3 | 4 | OWR1.0 | EVG30W30 | 2 | 75 | 4.3 | -5.019 | -10.715 | -5.019 | 4 | 2 | 0 | 0
AlMg3 | 4 | OWR1.0 | EVG30W30 | 2 | 75.9 | 4.3 | -5.108 | -10.555 | -5.108 | 4 | 2 | 0 | 0
AlMg3 | 4 | OWR1.0 | EVG30W30 | 2 | 85.1 | 4.7 | -6.343 | -8.492 | -6.343 | 4 | 2 | 0 | 0
AlMg3 | 4 | OWR1.0 | EVG30W30 | 2 | 90 | 5.1 | 0 | -7.664 | -7.664 | 4 | 2 | 0 | 0
AlMg3 | 4 | OWR1.0 | EVG30W30 | 2 | 95.6 | 5.4 | 0 | -6.666 | -6.666 | 4 | 2 | 0 | 0
AlMg3 | 4 | OWR1.0 | EVG30W30 | 2 | 105 | 6.4 | 0 | -5.447 | -5.447 | 4 | 2 | 0 | 0
AlMg3 | 4 | OWR1.0 | EVG30W30 | 2 | 107 | 6.4 | 0 | -5.141 | -5.141 | 4 | 2 | 0 | 0
AlMg3 | 4 | OWR1.0 | EVG30W30 | 2 | 120 | 7.9 | 0 | -3.679 | -3.679 | 4 | 2 | 0 | 0
AlMg3 | 4 | OWR1.0 | EVG30W30 | 2 | 133.9 | 10.8 | 0 | -2.572 | -2.572 | 4 | 2 | 0 | 0
AlMg3 | 4 | OWR1.0 | EVG30W30 | 2 | 135 | 10.8 | 0 | -2.396 | -2.396 | 4 | 2 | 0 | 0
AlMg3 | 4 | OWR1.0 | EVG30W30 | 2 | 149 | 17.3 | 0 | -1.503 | -1.503 | 4 | 2 | 0 | 0
AlMg3 | 4 | OWR1.0 | EVG30W30 | 2 | 150 | 18.5 | 0 | -1.564 | -1.564 | 4 | 2 | 0 | 0
AlMg3 | 4 | OWR1.0 | EVG30W30 | 2 | 164.7 | 37.1 | 0 | -0.644 | -0.644 | 4 | 2 | 0 | 0
AlMg3 | 4 | OWR1.0 | EVG40W30 | 2 | 82.6 | 5.1 | -6.452 | -10.357 | -6.452 | 4 | 2 | 0 | 0
AlMg3 | 4 | OWR1.0 | EVG40W30 | 2 | 86.1 | 5.4 | -7.317 | -9.59 | -7.317 | 4 | 2 | 0 | 0
AlMg3 | 4 | OWR1.0 | EVG40W30 | 2 | 90 | 5.6 | 0 | -8.688 | -8.688 | 4 | 2 | 0 | 0
AlMg3 | 4 | OWR1.0 | EVG40W30 | 2 | 90.4 | 5.7 | 0 | -8.551 | -8.551 | 4 | 2 | 0 | 0
AlMg3 | 4 | OWR1.0 | EVG40W30 | 2 | 103.2 | 6.9 | 0 | -6.287 | -6.287 | 4 | 2 | 0 | 0
AlMg3 | 4 | OWR1.0 | EVG40W30 | 2 | 105 | 6.9 | 0 | -6.072 | -6.072 | 4 | 2 | 0 | 0
AlMg3 | 4 | OWR1.0 | EVG40W30 | 2 | 107.6 | 7.6 | 0 | -5.686 | -5.686 | 4 | 2 | 0 | 0
AlMg3 | 4 | OWR1.0 | EVG40W30 | 2 | 112.2 | 8.4 | 0 | -5.095 | -5.095 | 4 | 2 | 0 | 0
AlMg3 | 4 | OWR1.0 | EVG40W30 | 2 | 120 | 9.9 | 0 | -4.154 | -4.154 | 4 | 2 | 0 | 0
AlMg3 | 4 | OWR1.0 | EVG40W30 | 2 | 122.4 | 10.4 | 0 | -3.909 | -3.909 | 4 | 2 | 0 | 0
AlMg3 | 4 | OWR1.0 | EVG40W30 | 2 | 128.1 | 11.6 | 0 | -3.284 | -3.284 | 4 | 2 | 0 | 0
AlMg3 | 4 | OWR1.0 | EVG40W30 | 2 | 133.6 | 13.4 | 0 | -2.78 | -2.78 | 4 | 2 | 0 | 0
AlMg3 | 4 | OWR1.0 | EVG40W30 | 2 | 135 | 13.4 | 0 | -2.668 | -2.668 | 4 | 2 | 0 | 0
AlMg3 | 4 | OWR1.0 | EVG40W30 | 2 | 139.2 | 15.6 | 0 | -2.3 | -2.3 | 4 | 2 | 0 | 0
AlMg3 | 4 | OWR1.0 | EVG40W30 | 2 | 144.9 | 18.8 | 0 | -1.878 | -1.878 | 4 | 2 | 0 | 0
AlMg3 | 4 | OWR1.0 | EVG40W30 | 2 | 150 | 22.8 | 0 | -1.517 | -1.517 | 4 | 2 | 0 | 0
AlMg3 | 4 | OWR1.0 | EVG40W30 | 2 | 150.6 | 23.3 | 0 | -1.495 | -1.495 | 4 | 2 | 0 | 0
AlMg3 | 4 | OWR1.0 | EVG40W30 | 2 | 156.5 | 29.6 | 0 | -1.115 | -1.115 | 4 | 2 | 0 | 0
AlMg3 | 4 | OWR1.0 | EVG40W30 | 2 | 162.5 | 39.7 | 0 | -0.776 | -0.776 | 4 | 2 | 0 | 0
AlMg3 | 4 | OWR1.0 | EVG40W30 | 2 | 168.4 | 59.1 | 0 | -0.476 | -0.476 | 4 | 2 | 0 | 0
AlMg3 | 4 | OWR1.0 | EVG40W30 | 2 | 174.2 | 125.9 | 0 | -0.224 | -0.224 | 4 | 2 | 0 | 0
AlMg3 | 4 | OWR4.0 | EVG24W30 | 2 | 30 | 3.2 | -1.094 | -44.995 | -1.094 | 4 | 2 | 0 | 0
AlMg3 | 4 | OWR4.0 | EVG24W30 | 2 | 32.1 | 3.2 | -1.295 | -41.746 | -1.295 | 4 | 2 | 0 | 0
AlMg3 | 4 | OWR4.0 | EVG24W30 | 2 | 48.1 | 3.6 | -2.635 | -22.938 | -2.635 | 4 | 2 | 0 | 0
AlMg3 | 4 | OWR4.0 | EVG24W30 | 2 | 52.7 | 3.6 | -3.019 | -19.899 | -3.019 | 4 | 2 | 0 | 0
AlMg3 | 4 | OWR4.0 | EVG24W30 | 2 | 58 | 3.8 | -3.458 | -17.038 | -3.458 | 4 | 2 | 0 | 0
AlMg3 | 4 | OWR4.0 | EVG24W30 | 2 | 60 | 3.8 | -3.635 | -15.746 | -3.635 | 4 | 2 | 0 | 0
AlMg3 | 4 | OWR4.0 | EVG24W30 | 2 | 64.8 | 3.9 | -4.053 | -13.965 | -4.053 | 4 | 2 | 0 | 0
AlMg3 | 4 | OWR4.0 | EVG24W30 | 2 | 88.7 | 5.1 | -7.002 | -7.581 | -7.002 | 4 | 2 | 0 | 0
AlMg3 | 4 | OWR4.0 | EVG24W30 | 2 | 117.2 | 7.8 | 0 | -3.816 | -3.816 | 4 | 2 | 0 | 0
AlMg3 | 4 | OWR4.0 | EVG24W30 | 2 | 120 | 8.1 | 0 | -3.417 | -3.417 | 4 | 2 | 0 | 0
AlMg3 | 4 | OWR4.0 | EVG24W30 | 2 | 126.9 | 8.7 | 0 | -2.99 | -2.99 | 4 | 2 | 0 | 0
AlMg3 | 4 | OWR4.0 | EVG24W30 | 2 | 135 | 10.6 | 0 | -2.182 | -2.182 | 4 | 2 | 0 | 0
AlMg3 | 4 | OWR4.0 | EVG24W30 | 2 | 137.1 | 10.6 | 0 | -2.229 | -2.229 | 4 | 2 | 0 | 0
AlMg3 | 4 | OWR4.0 | EVG24W30 | 2 | 147.8 | 14.3 | 0 | -1.535 | -1.535 | 4 | 2 | 0 | 0
AlMg3 | 4 | OWR4.0 | EVG24W30 | 2 | 150 | 15.9 | 0 | -1.536 | -1.536 | 4 | 2 | 0 | 0
AlMg3 | 4 | OWR4.0 | EVG24W30 | 2 | 158.7 | 22.5 | 0 | -0.926 | -0.926 | 4 | 2 | 0 | 0
AlMg3 | 4 | OWR4.0 | EVG24W30 | 2 | 169.7 | 46.8 | 0 | -0.41 | -0.41 | 4 | 2 | 0 | 0
AlMg3 | 4 | OWR4.0 | EVG30W30 | 2 | 30 | 3.2 | -0.612 | -51.425 | -0.612 | 4 | 2 | 0 | 0
AlMg3 | 4 | OWR4.0 | EVG30W30 | 2 | 30.9 | 3.2 | -0.726 | -49.771 | -0.726 | 4 | 2 | 0 | 0
AlMg3 | 4 | OWR4.0 | EVG30W30 | 2 | 58.7 | 3.6 | -3.384 | -17.941 | -3.384 | 4 | 2 | 0 | 0
AlMg3 | 4 | OWR4.0 | EVG30W30 | 2 | 64.9 | 3.8 | -3.991 | -15.022 | -3.991 | 4 | 2 | 0 | 0
AlMg3 | 4 | OWR4.0 | EVG30W30 | 2 | 89.2 | 5.4 | -7.547 | -7.982 | -7.547 | 4 | 2 | 0 | 0
AlMg3 | 4 | OWR4.0 | EVG30W30 | 2 | 90 | 5.4 | 0 | -8.071 | -8.071 | 4 | 2 | 0 | 0
AlMg3 | 4 | OWR4.0 | EVG30W30 | 2 | 105 | 6.9 | 0 | -5.56 | -5.56 | 4 | 2 | 0 | 0
AlMg3 | 4 | OWR4.0 | EVG30W30 | 2 | 109.1 | 6.9 | 0 | -4.882 | -4.882 | 4 | 2 | 0 | 0
AlMg3 | 4 | OWR4.0 | EVG30W30 | 2 | 119.1 | 8.1 | 0 | -3.859 | -3.859 | 4 | 2 | 0 | 0
AlMg3 | 4 | OWR4.0 | EVG30W30 | 2 | 120 | 8.3 | 0 | -3.559 | -3.559 | 4 | 2 | 0 | 0
AlMg3 | 4 | OWR4.0 | EVG30W30 | 2 | 130.2 | 10.2 | 0 | -2.874 | -2.874 | 4 | 2 | 0 | 0
AlMg3 | 4 | OWR4.0 | EVG30W30 | 2 | 135 | 10.2 | 0 | -2.27 | -2.27 | 4 | 2 | 0 | 0
AlMg3 | 4 | OWR4.0 | EVG30W30 | 2 | 142.3 | 14.1 | 0 | -1.956 | -1.956 | 4 | 2 | 0 | 0
AlMg3 | 4 | OWR4.0 | EVG30W30 | 2 | 150 | 19 | 0 | -1.663 | -1.663 | 4 | 2 | 0 | 0
AlMg3 | 4 | OWR4.0 | EVG30W30 | 2 | 168 | 46.3 | 0 | -0.481 | -0.481 | 4 | 2 | 0 | 0
AlMg3 | 4 | OWR4.0 | EVG40W30 | 2 | 85.6 | 5.6 | -7.223 | -9.765 | -7.223 | 4 | 2 | 0 | 0
AlMg3 | 4 | OWR4.0 | EVG40W30 | 2 | 90 | 5.9 | -8.662 | -8.681 | -8.662 | 4 | 2 | 0 | 0
AlMg3 | 4 | OWR4.0 | EVG40W30 | 2 | 102.7 | 7.1 | 0 | -6.392 | -6.392 | 4 | 2 | 0 | 0
AlMg3 | 4 | OWR4.0 | EVG40W30 | 2 | 105 | 7.7 | 0 | -6.1 | -6.1 | 4 | 2 | 0 | 0
AlMg3 | 4 | OWR4.0 | EVG40W30 | 2 | 107.1 | 7.7 | 0 | -5.777 | -5.777 | 4 | 2 | 0 | 0
AlMg3 | 4 | OWR4.0 | EVG40W30 | 2 | 111.8 | 8.5 | 0 | -5.169 | -5.169 | 4 | 2 | 0 | 0
AlMg3 | 4 | OWR4.0 | EVG40W30 | 2 | 116.8 | 9.4 | 0 | -4.573 | -4.573 | 4 | 2 | 0 | 0
AlMg3 | 4 | OWR4.0 | EVG40W30 | 2 | 120 | 10.1 | 0 | -4.17 | -4.17 | 4 | 2 | 0 | 0
AlMg3 | 4 | OWR4.0 | EVG40W30 | 2 | 122.1 | 10.5 | 0 | -3.951 | -3.951 | 4 | 2 | 0 | 0
AlMg3 | 4 | OWR4.0 | EVG40W30 | 2 | 127.8 | 11.8 | 0 | -3.318 | -3.318 | 4 | 2 | 0 | 0
AlMg3 | 4 | OWR4.0 | EVG40W30 | 2 | 133.3 | 13.5 | 0 | -2.807 | -2.807 | 4 | 2 | 0 | 0
AlMg3 | 4 | OWR4.0 | EVG40W30 | 2 | 135 | 13.5 | 0 | -2.672 | -2.672 | 4 | 2 | 0 | 0
AlMg3 | 4 | OWR4.0 | EVG40W30 | 2 | 139 | 15.7 | 0 | -2.319 | -2.319 | 4 | 2 | 0 | 0
AlMg3 | 4 | OWR4.0 | EVG40W30 | 2 | 144.8 | 18.9 | 0 | -1.889 | -1.889 | 4 | 2 | 0 | 0
AlMg3 | 4 | OWR4.0 | EVG40W30 | 2 | 150 | 23 | 0 | -1.516 | -1.516 | 4 | 2 | 0 | 0
AlMg3 | 4 | OWR4.0 | EVG40W30 | 2 | 150.5 | 23.4 | 0 | -1.504 | -1.504 | 4 | 2 | 0 | 0
AlMg3 | 4 | OWR4.0 | EVG40W30 | 2 | 156.4 | 29.7 | 0 | -1.122 | -1.122 | 4 | 2 | 0 | 0
AlMg3 | 4 | OWR4.0 | EVG40W30 | 2 | 162.4 | 39.8 | 0 | -0.781 | -0.781 | 4 | 2 | 0 | 0
AlMg3 | 4 | OWR4.0 | EVG40W30 | 2 | 168.4 | 59.5 | 0 | -0.48 | -0.48 | 4 | 2 | 0 | 0
AlMg3 | 4 | OWR4.0 | EVG40W30 | 2 | 174.2 | 126.2 | 0 | -0.227 | -0.227 | 4 | 2 | 0 | 0
AlMg3 | 4.5 | OWR1.0 | EVG30W30 | 1 | 180 | 2.25 | -1.535 | -49.626 | -1.535 | 4 | 2 | 0 | 0
AlMg3 | 4.5 | OWR1.0 | EVG30W30 | 2 | 37.4 | 3.6 | -2.221 | -36.434 | -2.221 | 4 | 2 | 0 | 0
AlMg3 | 4.5 | OWR1.0 | EVG30W30 | 2 | 41.4 | 3.6 | -2.588 | -31.152 | -2.588 | 4 | 2 | 0 | 0
AlMg3 | 4.5 | OWR1.0 | EVG30W30 | 2 | 50.8 | 3.9 | -3.406 | -22.43 | -3.406 | 4 | 2 | 0 | 0
AlMg3 | 4.5 | OWR1.0 | EVG30W30 | 2 | 60 | 4.2 | -4.205 | -16.797 | -4.205 | 4 | 2 | 0 | 0
AlMg3 | 4.5 | OWR1.0 | EVG30W30 | 2 | 70.2 | 4.8 | -5.13 | -13.065 | -5.13 | 4 | 2 | 0 | 0
AlMg3 | 4.5 | OWR1.0 | EVG30W30 | 2 | 75 | 5.1 | -5.612 | -11.645 | -5.612 | 4 | 2 | 0 | 0
AlMg3 | 4.5 | OWR1.0 | EVG30W30 | 2 | 78.4 | 5.1 | -6.008 | -10.736 | -6.008 | 4 | 2 | 0 | 0
AlMg3 | 4.5 | OWR1.0 | EVG30W30 | 2 | 87.6 | 5.2 | -7.491 | -8.658 | -7.491 | 4 | 2 | 0 | 0
AlMg3 | 4.5 | OWR1.0 | EVG30W30 | 2 | 98.3 | 5.9 | 0 | -6.754 | -6.754 | 4 | 2 | 0 | 0
AlMg3 | 4.5 | OWR1.0 | EVG30W30 | 2 | 120 | 8.3 | 0 | -3.823 | -3.823 | 4 | 2 | 0 | 0
AlMg3 | 4.5 | OWR1.0 | EVG30W30 | 2 | 123 | 8.6 | 0 | -3.729 | -3.729 | 4 | 2 | 0 | 0
AlMg3 | 4.5 | OWR1.0 | EVG30W30 | 2 | 135 | 11.7 | 0 | -2.497 | -2.497 | 4 | 2 | 0 | 0
AlMg3 | 4.5 | OWR1.0 | EVG30W30 | 2 | 136.4 | 11.7 | 0 | -2.564 | -2.564 | 4 | 2 | 0 | 0
AlMg3 | 4.5 | OWR1.0 | EVG30W30 | 2 | 150 | 18.4 | 0 | -1.861 | -1.861 | 4 | 2 | 0 | 0
AlMg3 | 4.5 | OWR1.0 | EVG30W30 | 2 | 151 | 18.9 | 0 | -1.515 | -1.515 | 4 | 2 | 0 | 0
AlMg3 | 4.5 | OWR1.0 | EVG30W30 | 2 | 165.5 | 40.9 | 0 | -0.675 | -0.675 | 4 | 2 | 0 | 0
AlMg3 | 4.5 | OWR1.0 | EVG40W30 | 2 | 82.4 | 5.2 | -6.933 | -10.998 | -6.933 | 4 | 2 | 0 | 0
AlMg3 | 4.5 | OWR1.0 | EVG40W30 | 2 | 90 | 5.8 | 0 | -9.143 | -9.143 | 4 | 2 | 0 | 0
AlMg3 | 4.5 | OWR1.0 | EVG40W30 | 2 | 90.1 | 5.8 | 0 | -9.153 | -9.153 | 4 | 2 | 0 | 0
AlMg3 | 4.5 | OWR1.0 | EVG40W30 | 2 | 98.7 | 6.6 | 0 | -7.427 | -7.427 | 4 | 2 | 0 | 0
AlMg3 | 4.5 | OWR1.0 | EVG40W30 | 2 | 103 | 7.1 | 0 | -6.757 | -6.757 | 4 | 2 | 0 | 0
AlMg3 | 4.5 | OWR1.0 | EVG40W30 | 2 | 105 | 7.7 | 0 | -6.436 | -6.436 | 4 | 2 | 0 | 0
AlMg3 | 4.5 | OWR1.0 | EVG40W30 | 2 | 107.6 | 7.7 | 0 | -6.086 | -6.086 | 4 | 2 | 0 | 0
AlMg3 | 4.5 | OWR1.0 | EVG40W30 | 2 | 112.4 | 8.5 | 0 | -5.442 | -5.442 | 4 | 2 | 0 | 0
AlMg3 | 4.5 | OWR1.0 | EVG40W30 | 2 | 120 | 9.8 | 0 | -4.448 | -4.448 | 4 | 2 | 0 | 0
AlMg3 | 4.5 | OWR1.0 | EVG40W30 | 2 | 122.8 | 10.4 | 0 | -4.111 | -4.111 | 4 | 2 | 0 | 0
AlMg3 | 4.5 | OWR1.0 | EVG40W30 | 2 | 128 | 11.8 | 0 | -3.564 | -3.564 | 4 | 2 | 0 | 0
AlMg3 | 4.5 | OWR1.0 | EVG40W30 | 2 | 139.1 | 15.9 | 0 | -2.52 | -2.52 | 4 | 2 | 0 | 0
AlMg3 | 4.5 | OWR1.0 | EVG40W30 | 2 | 145 | 19 | 0 | -2.037 | -2.037 | 4 | 2 | 0 | 0
AlMg3 | 4.5 | OWR1.0 | EVG40W30 | 2 | 150 | 22.7 | 0 | -1.656 | -1.656 | 4 | 2 | 0 | 0
AlMg3 | 4.5 | OWR1.0 | EVG40W30 | 2 | 150.9 | 23.4 | 0 | -1.591 | -1.591 | 4 | 2 | 0 | 0
AlMg3 | 4.5 | OWR1.0 | EVG40W30 | 2 | 156.6 | 30.6 | 0 | -1.23 | -1.23 | 4 | 2 | 0 | 0
AlMg3 | 4.5 | OWR1.0 | EVG40W30 | 2 | 162.5 | 41.3 | 0 | -0.86 | -0.86 | 4 | 2 | 0 | 0
AlMg3 | 4.5 | OWR1.0 | EVG40W30 | 2 | 168.4 | 61.5 | 0 | -0.531 | -0.531 | 4 | 2 | 0 | 0
AlMg3 | 4.5 | OWR1.0 | EVG40W30 | 2 | 174.3 | 126.6 | 0 | -0.244 | -0.244 | 4 | 2 | 0 | 0
AlMg3 | 4.5 | OWR1.0 | EVG50W30 | 2 | 82 | 6.3 | -7.456 | -12.865 | -7.456 | 4 | 2 | 0 | 0
AlMg3 | 4.5 | OWR1.0 | EVG50W30 | 2 | 86 | 6.6 | -8.633 | -11.514 | -8.633 | 4 | 2 | 0 | 0
AlMg3 | 4.5 | OWR1.0 | EVG50W30 | 2 | 94.4 | 7.5 | 0 | -9.34 | -9.34 | 4 | 2 | 0 | 0
AlMg3 | 4.5 | OWR1.0 | EVG50W30 | 2 | 98.8 | 8.1 | 0 | -8.458 | -8.458 | 4 | 2 | 0 | 0
AlMg3 | 4.5 | OWR1.0 | EVG50W30 | 2 | 103.7 | 8.7 | 0 | -7.407 | -7.407 | 4 | 2 | 0 | 0
AlMg3 | 4.5 | OWR1.0 | EVG50W30 | 2 | 105 | 8.7 | 0 | -7.207 | -7.207 | 4 | 2 | 0 | 0
AlMg3 | 4.5 | OWR1.0 | EVG50W30 | 2 | 108.4 | 9.6 | 0 | -6.629 | -6.629 | 4 | 2 | 0 | 0
AlMg3 | 4.5 | OWR1.0 | EVG50W30 | 2 | 113.5 | 10.7 | 0 | -5.847 | -5.847 | 4 | 2 | 0 | 0
AlMg3 | 4.5 | OWR1.0 | EVG50W30 | 2 | 119.1 | 11.7 | 0 | -4.957 | -4.957 | 4 | 2 | 0 | 0
AlMg3 | 4.5 | OWR1.0 | EVG50W30 | 2 | 124.5 | 13.3 | 0 | -4.276 | -4.276 | 4 | 2 | 0 | 0
AlMg3 | 4.5 | OWR1.0 | EVG50W30 | 2 | 130.2 | 15.2 | 0 | -3.616 | -3.616 | 4 | 2 | 0 | 0
AlMg3 | 4.5 | OWR1.0 | EVG50W30 | 2 | 135 | 17.7 | 0 | -3.101 | -3.101 | 4 | 2 | 0 | 0
AlMg3 | 4.5 | OWR1.0 | EVG50W30 | 2 | 136.2 | 17.7 | 0 | -2.984 | -2.984 | 4 | 2 | 0 | 0
AlMg3 | 4.5 | OWR1.0 | EVG50W30 | 2 | 142.3 | 21.1 | 0 | -2.4 | -2.4 | 4 | 2 | 0 | 0
AlMg3 | 4.5 | OWR1.0 | EVG50W30 | 2 | 148.5 | 25.8 | 0 | -1.865 | -1.865 | 4 | 2 | 0 | 0
AlMg3 | 4.5 | OWR1.0 | EVG50W30 | 2 | 150 | 27.4 | 0 | -1.742 | -1.742 | 4 | 2 | 0 | 0
AlMg3 | 4.5 | OWR1.0 | EVG50W30 | 2 | 154.9 | 32.7 | 0 | -1.383 | -1.383 | 4 | 2 | 0 | 0
AlMg3 | 4.5 | OWR1.0 | EVG50W30 | 2 | 161.3 | 44 | 0 | -0.954 | -0.954 | 4 | 2 | 0 | 0
AlMg3 | 4.5 | OWR1.0 | EVG50W30 | 2 | 167.7 | 65.7 | 0 | -0.578 | -0.578 | 4 | 2 | 0 | 0
AlMg3 | 4.5 | OWR1.0 | EVG50W30 | 2 | 173.7 | 136.7 | 0 | -0.277 | -0.277 | 4 | 2 | 0 | 0
AlMg3 | 4.5 | OWR4.0 | EVG30W30 | 1 | 180 | 2.25 | -1.151 | -53.245 | -1.151 | 4 | 2 | 0 | 0
AlMg3 | 4.5 | OWR4.0 | EVG30W30 | 2 | 30 | 3.6 | -1.151 | -53.245 | -1.151 | 4 | 2 | 0 | 0
AlMg3 | 4.5 | OWR4.0 | EVG30W30 | 2 | 30.2 | 3.6 | -1.172 | -53.369 | -1.172 | 4 | 2 | 0 | 0
AlMg3 | 4.5 | OWR4.0 | EVG30W30 | 2 | 32.7 | 3.6 | -1.447 | -47.419 | -1.447 | 4 | 2 | 0 | 0
AlMg3 | 4.5 | OWR4.0 | EVG30W30 | 2 | 35.6 | 3.6 | -1.731 | -41.997 | -1.731 | 4 | 2 | 0 | 0
AlMg3 | 4.5 | OWR4.0 | EVG30W30 | 2 | 42.8 | 3.8 | -2.444 | -31.63 | -2.444 | 4 | 2 | 0 | 0
AlMg3 | 4.5 | OWR4.0 | EVG30W30 | 2 | 45 | 3.9 | -2.656 | -29.296 | -2.656 | 4 | 2 | 0 | 0
AlMg3 | 4.5 | OWR4.0 | EVG30W30 | 2 | 46.9 | 3.9 | -2.838 | -27.225 | -2.838 | 4 | 2 | 0 | 0
AlMg3 | 4.5 | OWR4.0 | EVG30W30 | 2 | 51.4 | 3.6 | -3.263 | -23.476 | -3.263 | 4 | 2 | 0 | 0
AlMg3 | 4.5 | OWR4.0 | EVG30W30 | 2 | 60 | 3.8 | -4.083 | -17.782 | -4.083 | 4 | 2 | 0 | 0
AlMg3 | 4.5 | OWR4.0 | EVG30W30 | 2 | 62.8 | 3.9 | -4.355 | -16.685 | -4.355 | 4 | 2 | 0 | 0
AlMg3 | 4.5 | OWR4.0 | EVG30W30 | 2 | 68.9 | 4.3 | -4.987 | -14.335 | -4.987 | 4 | 2 | 0 | 0
AlMg3 | 4.5 | OWR4.0 | EVG30W30 | 2 | 75 | 4.8 | -5.69 | -12.145 | -5.69 | 4 | 2 | 0 | 0
AlMg3 | 4.5 | OWR4.0 | EVG30W30 | 2 | 75.9 | 4.8 | -5.807 | -11.952 | -5.807 | 4 | 2 | 0 | 0
AlMg3 | 4.5 | OWR4.0 | EVG30W30 | 2 | 93.6 | 6.6 | 0 | -7.714 | -7.714 | 4 | 2 | 0 | 0
AlMg3 | 4.5 | OWR4.0 | EVG30W30 | 2 | 112.2 | 8.2 | 0 | -5.009 | -5.009 | 4 | 2 | 0 | 0
AlMg3 | 4.5 | OWR4.0 | EVG30W30 | 2 | 120 | 9.1 | 0 | -3.883 | -3.883 | 4 | 2 | 0 | 0
AlMg3 | 4.5 | OWR4.0 | EVG30W30 | 2 | 133.3 | 11.5 | 0 | -2.903 | -2.903 | 4 | 2 | 0 | 0
AlMg3 | 4.5 | OWR4.0 | EVG30W30 | 2 | 135 | 11.5 | 0 | -2.49 | -2.49 | 4 | 2 | 0 | 0
AlMg3 | 4.5 | OWR4.0 | EVG30W30 | 2 | 144.7 | 15.9 | 0 | -2.001 | -2.001 | 4 | 2 | 0 | 0
AlMg3 | 4.5 | OWR4.0 | EVG30W30 | 2 | 150 | 20 | 0 | -1.867 | -1.867 | 4 | 2 | 0 | 0
AlMg3 | 4.5 | OWR4.0 | EVG30W30 | 2 | 156.5 | 24.9 | 0 | -1.192 | -1.192 | 4 | 2 | 0 | 0
AlMg3 | 4.5 | OWR4.0 | EVG30W30 | 2 | 168.5 | 50.7 | 0 | -0.518 | -0.518 | 4 | 2 | 0 | 0
AlMg3 | 4.5 | OWR4.0 | EVG40W30 | 2 | 82.4 | 5.7 | -6.987 | -11.091 | -6.987 | 4 | 2 | 0 | 0
AlMg3 | 4.5 | OWR4.0 | EVG40W30 | 2 | 86 | 5.8 | -7.742 | -10.014 | -7.742 | 4 | 2 | 0 | 0
AlMg3 | 4.5 | OWR4.0 | EVG40W30 | 2 | 92.8 | 6.4 | 0 | -8.639 | -8.639 | 4 | 2 | 0 | 0
AlMg3 | 4.5 | OWR4.0 | EVG40W30 | 2 | 96.7 | 6.8 | 0 | -7.891 | -7.891 | 4 | 2 | 0 | 0
AlMg3 | 4.5 | OWR4.0 | EVG40W30 | 2 | 100.9 | 7.1 | 0 | -7.075 | -7.075 | 4 | 2 | 0 | 0
AlMg3 | 4.5 | OWR4.0 | EVG40W30 | 2 | 104.8 | 7.5 | 0 | -6.489 | -6.489 | 4 | 2 | 0 | 0
AlMg3 | 4.5 | OWR4.0 | EVG40W30 | 2 | 105 | 7.5 | 0 | -6.472 | -6.472 | 4 | 2 | 0 | 0
AlMg3 | 4.5 | OWR4.0 | EVG40W30 | 2 | 109 | 8.2 | 0 | -5.902 | -5.902 | 4 | 2 | 0 | 0
AlMg3 | 4.5 | OWR4.0 | EVG40W30 | 2 | 113.3 | 8.9 | 0 | -5.33 | -5.33 | 4 | 2 | 0 | 0
AlMg3 | 4.5 | OWR4.0 | EVG40W30 | 2 | 117.8 | 9.8 | 0 | -4.769 | -4.769 | 4 | 2 | 0 | 0
AlMg3 | 4.5 | OWR4.0 | EVG40W30 | 2 | 120 | 10.1 | 0 | -4.475 | -4.475 | 4 | 2 | 0 | 0
AlMg3 | 4.5 | OWR4.0 | EVG40W30 | 2 | 123 | 10.6 | 0 | -4.097 | -4.097 | 4 | 2 | 0 | 0
AlMg3 | 4.5 | OWR4.0 | EVG40W30 | 2 | 127.8 | 11.8 | 0 | -3.575 | -3.575 | 4 | 2 | 0 | 0
AlMg3 | 4.5 | OWR4.0 | EVG40W30 | 2 | 132.7 | 13.4 | 0 | -3.095 | -3.095 | 4 | 2 | 0 | 0
AlMg3 | 4.5 | OWR4.0 | EVG40W30 | 2 | 135 | 13.4 | 0 | -2.893 | -2.893 | 4 | 2 | 0 | 0
AlMg3 | 4.5 | OWR4.0 | EVG40W30 | 2 | 143.1 | 18.1 | 0 | -2.193 | -2.193 | 4 | 2 | 0 | 0
AlMg3 | 4.5 | OWR4.0 | EVG40W30 | 2 | 148.1 | 22 | 0 | -1.83 | -1.83 | 4 | 2 | 0 | 0
AlMg3 | 4.5 | OWR4.0 | EVG40W30 | 2 | 150 | 23.7 | 0 | -1.658 | -1.658 | 4 | 2 | 0 | 0
AlMg3 | 4.5 | OWR4.0 | EVG40W30 | 2 | 153.4 | 26.8 | 0 | -1.437 | -1.437 | 4 | 2 | 0 | 0
AlMg3 | 4.5 | OWR4.0 | EVG40W30 | 2 | 158.8 | 34.1 | 0 | -1.082 | -1.082 | 4 | 2 | 0 | 0
AlMg3 | 4.5 | OWR4.0 | EVG40W30 | 2 | 164.2 | 45.8 | 0 | -0.759 | -0.759 | 4 | 2 | 0 | 0
AlMg3 | 4.5 | OWR4.0 | EVG40W30 | 2 | 169.6 | 68.5 | 0 | -0.469 | -0.469 | 4 | 2 | 0 | 0
AlMg3 | 4.5 | OWR4.0 | EVG40W30 | 2 | 174.8 | 146.6 | 0 | -0.225 | -0.225 | 4 | 2 | 0 | 0
AlMg3 | 4.5 | OWR4.0 | EVG50W30 | 2 | 87.2 | 6.9 | -9.099 | -11.223 | -9.099 | 4 | 2 | 0 | 0
AlMg3 | 4.5 | OWR4.0 | EVG50W30 | 2 | 90.9 | 7.3 | 0 | -10.315 | -10.315 | 4 | 2 | 0 | 0
AlMg3 | 4.5 | OWR4.0 | EVG50W30 | 2 | 95.2 | 7.7 | 0 | -9.188 | -9.188 | 4 | 2 | 0 | 0
AlMg3 | 4.5 | OWR4.0 | EVG50W30 | 2 | 99.2 | 8.3 | 0 | -8.382 | -8.382 | 4 | 2 | 0 | 0
AlMg3 | 4.5 | OWR4.0 | EVG50W30 | 2 | 103.9 | 8.9 | 0 | -7.367 | -7.367 | 4 | 2 | 0 | 0
AlMg3 | 4.5 | OWR4.0 | EVG50W30 | 2 | 105 | 8.9 | 0 | -7.226 | -7.226 | 4 | 2 | 0 | 0
AlMg3 | 4.5 | OWR4.0 | EVG50W30 | 2 | 108.2 | 9.7 | 0 | -6.653 | -6.653 | 4 | 2 | 0 | 0
AlMg3 | 4.5 | OWR4.0 | EVG50W30 | 2 | 112.8 | 10.7 | 0 | -5.94 | -5.94 | 4 | 2 | 0 | 0
AlMg3 | 4.5 | OWR4.0 | EVG50W30 | 2 | 117.7 | 11.9 | 0 | -5.237 | -5.237 | 4 | 2 | 0 | 0
AlMg3 | 4.5 | OWR4.0 | EVG50W30 | 2 | 120 | 12.4 | 0 | -4.869 | -4.869 | 4 | 2 | 0 | 0
AlMg3 | 4.5 | OWR4.0 | EVG50W30 | 2 | 123.2 | 13.1 | 0 | -4.426 | -4.426 | 4 | 2 | 0 | 0
AlMg3 | 4.5 | OWR4.0 | EVG50W30 | 2 | 133.8 | 16.8 | 0 | -3.216 | -3.216 | 4 | 2 | 0 | 0
AlMg3 | 4.5 | OWR4.0 | EVG50W30 | 2 | 135 | 16.8 | 0 | -3.098 | -3.098 | 4 | 2 | 0 | 0
AlMg3 | 4.5 | OWR4.0 | EVG50W30 | 2 | 139.4 | 19.5 | 0 | -2.657 | -2.657 | 4 | 2 | 0 | 0
AlMg3 | 4.5 | OWR4.0 | EVG50W30 | 2 | 145.1 | 23.2 | 0 | -2.14 | -2.14 | 4 | 2 | 0 | 0
AlMg3 | 4.5 | OWR4.0 | EVG50W30 | 2 | 150 | 27.5 | 0 | -1.742 | -1.742 | 4 | 2 | 0 | 0
AlMg3 | 4.5 | OWR4.0 | EVG50W30 | 2 | 151 | 28.4 | 0 | -1.668 | -1.668 | 4 | 2 | 0 | 0
AlMg3 | 4.5 | OWR4.0 | EVG50W30 | 2 | 156.9 | 35.9 | 0 | -1.239 | -1.239 | 4 | 2 | 0 | 0
AlMg3 | 4.5 | OWR4.0 | EVG50W30 | 2 | 162.8 | 48.3 | 0 | -0.856 | -0.856 | 4 | 2 | 0 | 0
AlMg3 | 4.5 | OWR4.0 | EVG50W30 | 2 | 168.4 | 73.1 | 0 | -0.546 | -0.546 | 4 | 2 | 0 | 0
AlMg3 | 4.5 | OWR4.0 | EVG50W30 | 2 | 174.1 | 148.7 | 0 | -0.26 | -0.26 | 4 | 2 | 0 | 0
AlMg3 | 5 | OWR1.0 | EVG30W30 | 2 | 30 | 3.6 | -2.229 | -48.898 | -2.229 | 4 | 2 | 0 | 0
AlMg3 | 5 | OWR1.0 | EVG30W30 | 2 | 34.1 | 3.9 | -2.509 | -42.141 | -2.509 | 4 | 2 | 0 | 0
AlMg3 | 5 | OWR1.0 | EVG30W30 | 2 | 37.4 | 3.9 | -2.812 | -36.74 | -2.812 | 4 | 2 | 0 | 0
AlMg3 | 5 | OWR1.0 | EVG30W30 | 2 | 40.9 | 4 | -3.125 | -32.06 | -3.125 | 4 | 2 | 0 | 0
AlMg3 | 5 | OWR1.0 | EVG30W30 | 2 | 49.2 | 4.3 | -3.853 | -24.252 | -3.853 | 4 | 2 | 0 | 0
AlMg3 | 5 | OWR1.0 | EVG30W30 | 2 | 60 | 4.7 | -4.797 | -17.746 | -4.797 | 4 | 2 | 0 | 0
AlMg3 | 5 | OWR1.0 | EVG30W30 | 2 | 66.3 | 5.1 | -5.376 | -15.139 | -5.376 | 4 | 2 | 0 | 0
AlMg3 | 5 | OWR1.0 | EVG30W30 | 2 | 73.6 | 5.4 | -6.094 | -12.652 | -6.094 | 4 | 2 | 0 | 0
AlMg3 | 5 | OWR1.0 | EVG30W30 | 2 | 75 | 5.4 | -6.25 | -12.214 | -6.25 | 4 | 2 | 0 | 0
AlMg3 | 5 | OWR1.0 | EVG30W30 | 2 | 82.1 | 5.9 | -7.072 | -10.374 | -7.072 | 4 | 2 | 0 | 0
AlMg3 | 5 | OWR1.0 | EVG30W30 | 2 | 113.1 | 8.4 | 0 | -5.24 | -5.24 | 4 | 2 | 0 | 0
AlMg3 | 5 | OWR1.0 | EVG30W30 | 2 | 120 | 9.2 | 0 | -4.244 | -4.244 | 4 | 2 | 0 | 0
AlMg3 | 5 | OWR1.0 | EVG30W30 | 2 | 125.6 | 10 | 0 | -3.821 | -3.821 | 4 | 2 | 0 | 0
AlMg3 | 5 | OWR1.0 | EVG30W30 | 2 | 135 | 13 | 0 | -2.787 | -2.787 | 4 | 2 | 0 | 0
AlMg3 | 5 | OWR1.0 | EVG30W30 | 2 | 138.7 | 13 | 0 | -2.626 | -2.626 | 4 | 2 | 0 | 0
AlMg3 | 5 | OWR1.0 | EVG30W30 | 2 | 150 | 19.5 | 0 | -1.952 | -1.952 | 4 | 2 | 0 | 0
AlMg3 | 5 | OWR1.0 | EVG30W30 | 2 | 152.2 | 20.8 | 0 | -1.599 | -1.599 | 4 | 2 | 0 | 0
AlMg3 | 5 | OWR1.0 | EVG30W30 | 2 | 166.5 | 43.7 | 0 | -0.678 | -0.678 | 4 | 2 | 0 | 0
AlMg3 | 5 | OWR1.0 | EVG40W30 | 2 | 82.6 | 5.6 | -7.504 | -11.451 | -7.504 | 4 | 2 | 0 | 0
AlMg3 | 5 | OWR1.0 | EVG40W30 | 2 | 86.4 | 5.9 | -8.344 | -10.454 | -8.344 | 4 | 2 | 0 | 0
AlMg3 | 5 | OWR1.0 | EVG40W30 | 2 | 94.2 | 6.6 | 0 | -8.849 | -8.849 | 4 | 2 | 0 | 0
AlMg3 | 5 | OWR1.0 | EVG40W30 | 2 | 103.1 | 7.5 | 0 | -7.124 | -7.124 | 4 | 2 | 0 | 0
AlMg3 | 5 | OWR1.0 | EVG40W30 | 2 | 105 | 7.5 | 0 | -6.854 | -6.854 | 4 | 2 | 0 | 0
AlMg3 | 5 | OWR1.0 | EVG40W30 | 2 | 107.7 | 8.1 | 0 | -6.437 | -6.437 | 4 | 2 | 0 | 0
AlMg3 | 5 | OWR1.0 | EVG40W30 | 2 | 112.5 | 8.8 | 0 | -5.758 | -5.758 | 4 | 2 | 0 | 0
AlMg3 | 5 | OWR1.0 | EVG40W30 | 2 | 117.4 | 9.8 | 0 | -5.119 | -5.119 | 4 | 2 | 0 | 0
AlMg3 | 5 | OWR1.0 | EVG40W30 | 2 | 120 | 10.4 | 0 | -4.793 | -4.793 | 4 | 2 | 0 | 0
AlMg3 | 5 | OWR1.0 | EVG40W30 | 2 | 122.5 | 11 | 0 | -4.509 | -4.509 | 4 | 2 | 0 | 0
AlMg3 | 5 | OWR1.0 | EVG40W30 | 2 | 127.8 | 12.4 | 0 | -3.914 | -3.914 | 4 | 2 | 0 | 0
AlMg3 | 5 | OWR1.0 | EVG40W30 | 2 | 133.3 | 14.2 | 0 | -3.336 | -3.336 | 4 | 2 | 0 | 0
AlMg3 | 5 | OWR1.0 | EVG40W30 | 2 | 135 | 14.2 | 0 | -3.17 | -3.17 | 4 | 2 | 0 | 0
AlMg3 | 5 | OWR1.0 | EVG40W30 | 2 | 138.9 | 16.6 | 0 | -2.788 | -2.788 | 4 | 2 | 0 | 0
AlMg3 | 5 | OWR1.0 | EVG40W30 | 2 | 144.7 | 19.8 | 0 | -2.267 | -2.267 | 4 | 2 | 0 | 0
AlMg3 | 5 | OWR1.0 | EVG40W30 | 2 | 150 | 23.8 | 0 | -1.837 | -1.837 | 4 | 2 | 0 | 0
AlMg3 | 5 | OWR1.0 | EVG40W30 | 2 | 150.6 | 24.3 | 0 | -1.782 | -1.782 | 4 | 2 | 0 | 0
AlMg3 | 5 | OWR1.0 | EVG40W30 | 2 | 156.6 | 30.8 | 0 | -1.337 | -1.337 | 4 | 2 | 0 | 0
AlMg3 | 5 | OWR1.0 | EVG40W30 | 2 | 162.6 | 41.9 | 0 | -0.933 | -0.933 | 4 | 2 | 0 | 0
AlMg3 | 5 | OWR1.0 | EVG40W30 | 2 | 168.6 | 63.3 | 0 | -0.569 | -0.569 | 4 | 2 | 0 | 0
AlMg3 | 5 | OWR1.0 | EVG40W30 | 2 | 174.4 | 134.3 | 0 | -0.269 | -0.269 | 4 | 2 | 0 | 0
AlMg3 | 5 | OWR1.0 | EVG50W30 | 2 | 82.2 | 6.4 | -7.979 | -13.127 | -7.979 | 4 | 2 | 0 | 0
AlMg3 | 5 | OWR1.0 | EVG50W30 | 2 | 90 | 7.1 | 0 | -10.845 | -10.845 | 4 | 2 | 0 | 0
AlMg3 | 5 | OWR1.0 | EVG50W30 | 2 | 90.3 | 7.1 | 0 | -10.739 | -10.739 | 4 | 2 | 0 | 0
AlMg3 | 5 | OWR1.0 | EVG50W30 | 2 | 94.5 | 7.6 | 0 | -9.787 | -9.787 | 4 | 2 | 0 | 0
AlMg3 | 5 | OWR1.0 | EVG50W30 | 2 | 99.3 | 8.1 | 0 | -8.624 | -8.624 | 4 | 2 | 0 | 0
AlMg3 | 5 | OWR1.0 | EVG50W30 | 2 | 103.8 | 8.8 | 0 | -7.797 | -7.797 | 4 | 2 | 0 | 0
AlMg3 | 5 | OWR1.0 | EVG50W30 | 2 | 105 | 8.8 | 0 | -7.552 | -7.552 | 4 | 2 | 0 | 0
AlMg3 | 5 | OWR1.0 | EVG50W30 | 2 | 108.6 | 9.7 | 0 | -6.975 | -6.975 | 4 | 2 | 0 | 0
AlMg3 | 5 | OWR1.0 | EVG50W30 | 2 | 114 | 10.6 | 0 | -6.006 | -6.006 | 4 | 2 | 0 | 0
AlMg3 | 5 | OWR1.0 | EVG50W30 | 2 | 119.1 | 11.8 | 0 | -5.283 | -5.283 | 4 | 2 | 0 | 0
AlMg3 | 5 | OWR1.0 | EVG50W30 | 2 | 120 | 12.1 | 0 | -5.17 | -5.17 | 4 | 2 | 0 | 0
AlMg3 | 5 | OWR1.0 | EVG50W30 | 2 | 124.5 | 13.4 | 0 | -4.568 | -4.568 | 4 | 2 | 0 | 0
AlMg3 | 5 | OWR1.0 | EVG50W30 | 2 | 135 | 18 | 0 | -3.337 | -3.337 | 4 | 2 | 0 | 0
AlMg3 | 5 | OWR1.0 | EVG50W30 | 2 | 136.1 | 18 | 0 | -3.22 | -3.22 | 4 | 2 | 0 | 0
AlMg3 | 5 | OWR1.0 | EVG50W30 | 2 | 142.3 | 21.4 | 0 | -2.598 | -2.598 | 4 | 2 | 0 | 0
AlMg3 | 5 | OWR1.0 | EVG50W30 | 2 | 148.5 | 26.2 | 0 | -2.026 | -2.026 | 4 | 2 | 0 | 0
AlMg3 | 5 | OWR1.0 | EVG50W30 | 2 | 150 | 27.9 | 0 | -1.899 | -1.899 | 4 | 2 | 0 | 0
AlMg3 | 5 | OWR1.0 | EVG50W30 | 2 | 154.8 | 33.4 | 0 | -1.509 | -1.509 | 4 | 2 | 0 | 0
AlMg3 | 5 | OWR1.0 | EVG50W30 | 2 | 161.2 | 45 | 0 | -1.045 | -1.045 | 4 | 2 | 0 | 0
AlMg3 | 5 | OWR1.0 | EVG50W30 | 2 | 167.7 | 67.4 | 0 | -0.636 | -0.636 | 4 | 2 | 0 | 0
AlMg3 | 5 | OWR1.0 | EVG50W30 | 2 | 173.8 | 141 | 0 | -0.3 | -0.3 | 4 | 2 | 0 | 0
AlMg3 | 5 | OWR4.0 | EVG30W30 | 2 | 30 | 3.8 | -1.648 | -54.695 | -1.648 | 4 | 2 | 0 | 0
AlMg3 | 5 | OWR4.0 | EVG30W30 | 2 | 30.6 | 3.8 | -1.714 | -53.903 | -1.714 | 4 | 2 | 0 | 0
AlMg3 | 5 | OWR4.0 | EVG30W30 | 2 | 31.5 | 3.8 | -1.812 | -51.731 | -1.812 | 4 | 2 | 0 | 0
AlMg3 | 5 | OWR4.0 | EVG30W30 | 2 | 34.4 | 3.8 | -2.121 | -45.458 | -2.121 | 4 | 2 | 0 | 0
AlMg3 | 5 | OWR4.0 | EVG30W30 | 2 | 37.5 | 3.9 | -2.418 | -40.233 | -2.418 | 4 | 2 | 0 | 0
AlMg3 | 5 | OWR4.0 | EVG30W30 | 2 | 41.1 | 4 | -2.782 | -35.073 | -2.782 | 4 | 2 | 0 | 0
AlMg3 | 5 | OWR4.0 | EVG30W30 | 2 | 49.7 | 4.3 | -3.606 | -26.254 | -3.606 | 4 | 2 | 0 | 0
AlMg3 | 5 | OWR4.0 | EVG30W30 | 2 | 67.6 | 4.9 | -5.429 | -15.565 | -5.429 | 4 | 2 | 0 | 0
AlMg3 | 5 | OWR4.0 | EVG30W30 | 2 | 83.4 | 6.6 | -7.46 | -10.546 | -7.46 | 4 | 2 | 0 | 0
AlMg3 | 5 | OWR4.0 | EVG30W30 | 2 | 90 | 7.6 | 0 | -9.254 | -9.254 | 4 | 2 | 0 | 0
AlMg3 | 5 | OWR4.0 | EVG30W30 | 2 | 93.3 | 8 | 0 | -8.211 | -8.211 | 4 | 2 | 0 | 0
AlMg3 | 5 | OWR4.0 | EVG30W30 | 2 | 102.2 | 9 | 0 | -6.762 | -6.762 | 4 | 2 | 0 | 0
AlMg3 | 5 | OWR4.0 | EVG30W30 | 2 | 105 | 9 | 0 | -6.489 | -6.489 | 4 | 2 | 0 | 0
AlMg3 | 5 | OWR4.0 | EVG30W30 | 2 | 111.9 | 9 | 0 | -5.464 | -5.464 | 4 | 2 | 0 | 0
AlMg3 | 5 | OWR4.0 | EVG30W30 | 2 | 120 | 10 | 0 | -4.267 | -4.267 | 4 | 2 | 0 | 0
AlMg3 | 5 | OWR4.0 | EVG30W30 | 2 | 122.3 | 10.3 | 0 | -4.273 | -4.273 | 4 | 2 | 0 | 0
AlMg3 | 5 | OWR4.0 | EVG30W30 | 2 | 133.3 | 12.2 | 0 | -3.179 | -3.179 | 4 | 2 | 0 | 0
AlMg3 | 5 | OWR4.0 | EVG30W30 | 2 | 135 | 12.2 | 0 | -2.782 | -2.782 | 4 | 2 | 0 | 0
AlMg3 | 5 | OWR4.0 | EVG30W30 | 2 | 144.6 | 16.4 | 0 | -2.191 | -2.191 | 4 | 2 | 0 | 0
AlMg3 | 5 | OWR4.0 | EVG30W30 | 2 | 150 | 20.5 | 0 | -2 | -2 | 4 | 2 | 0 | 0
AlMg3 | 5 | OWR4.0 | EVG30W30 | 2 | 156.5 | 25.4 | 0 | -1.311 | -1.311 | 4 | 2 | 0 | 0
AlMg3 | 5 | OWR4.0 | EVG30W30 | 2 | 168.6 | 52.1 | 0 | -0.568 | -0.568 | 4 | 2 | 0 | 0
AlMg3 | 5 | OWR4.0 | EVG40W30 | 2 | 89.4 | 6.4 | -9.345 | -9.739 | -9.345 | 4 | 2 | 0 | 0
AlMg3 | 5 | OWR4.0 | EVG40W30 | 2 | 92.8 | 6.8 | 0 | -9.061 | -9.061 | 4 | 2 | 0 | 0
AlMg3 | 5 | OWR4.0 | EVG40W30 | 2 | 100.5 | 7.6 | 0 | -7.682 | -7.682 | 4 | 2 | 0 | 0
AlMg3 | 5 | OWR4.0 | EVG40W30 | 2 | 105 | 8 | 0 | -6.842 | -6.842 | 4 | 2 | 0 | 0
AlMg3 | 5 | OWR4.0 | EVG40W30 | 2 | 105.2 | 8 | 0 | -6.763 | -6.763 | 4 | 2 | 0 | 0
AlMg3 | 5 | OWR4.0 | EVG40W30 | 2 | 109.2 | 8.5 | 0 | -6.177 | -6.177 | 4 | 2 | 0 | 0
AlMg3 | 5 | OWR4.0 | EVG40W30 | 2 | 113.5 | 9.1 | 0 | -5.601 | -5.601 | 4 | 2 | 0 | 0
AlMg3 | 5 | OWR4.0 | EVG40W30 | 2 | 118 | 10 | 0 | -5.032 | -5.032 | 4 | 2 | 0 | 0
AlMg3 | 5 | OWR4.0 | EVG40W30 | 2 | 120 | 10.4 | 0 | -4.779 | -4.779 | 4 | 2 | 0 | 0
AlMg3 | 5 | OWR4.0 | EVG40W30 | 2 | 122.6 | 11 | 0 | -4.477 | -4.477 | 4 | 2 | 0 | 0
AlMg3 | 5 | OWR4.0 | EVG40W30 | 2 | 127.4 | 12.2 | 0 | -3.934 | -3.934 | 4 | 2 | 0 | 0
AlMg3 | 5 | OWR4.0 | EVG40W30 | 2 | 132.3 | 13.8 | 0 | -3.413 | -3.413 | 4 | 2 | 0 | 0
AlMg3 | 5 | OWR4.0 | EVG40W30 | 2 | 135 | 15.8 | 0 | -3.142 | -3.142 | 4 | 2 | 0 | 0
AlMg3 | 5 | OWR4.0 | EVG40W30 | 2 | 137.4 | 15.8 | 0 | -2.908 | -2.908 | 4 | 2 | 0 | 0
AlMg3 | 5 | OWR4.0 | EVG40W30 | 2 | 142.7 | 18.4 | 0 | -2.423 | -2.423 | 4 | 2 | 0 | 0
AlMg3 | 5 | OWR4.0 | EVG40W30 | 2 | 148.1 | 22 | 0 | -1.967 | -1.967 | 4 | 2 | 0 | 0
AlMg3 | 5 | OWR4.0 | EVG40W30 | 2 | 150 | 23.7 | 0 | -1.816 | -1.816 | 4 | 2 | 0 | 0
AlMg3 | 5 | OWR4.0 | EVG40W30 | 2 | 153.5 | 26.8 | 0 | -1.543 | -1.543 | 4 | 2 | 0 | 0
AlMg3 | 5 | OWR4.0 | EVG40W30 | 2 | 159.1 | 34.4 | 0 | -1.154 | -1.154 | 4 | 2 | 0 | 0
AlMg3 | 5 | OWR4.0 | EVG40W30 | 2 | 164.3 | 48.2 | 0 | -0.837 | -0.837 | 4 | 2 | 0 | 0
AlMg3 | 5 | OWR4.0 | EVG40W30 | 2 | 169.6 | 71.5 | 0 | -0.524 | -0.524 | 4 | 2 | 0 | 0
AlMg3 | 5 | OWR4.0 | EVG40W30 | 2 | 174.8 | 145 | 0 | -0.248 | -0.248 | 4 | 2 | 0 | 0
AlMg3 | 5 | OWR4.0 | EVG50W30 | 2 | 80.7 | 6.3 | -7.584 | -13.589 | -7.584 | 4 | 2 | 0 | 0
AlMg3 | 5 | OWR4.0 | EVG50W30 | 2 | 83.8 | 6.6 | -8.406 | -12.601 | -8.406 | 4 | 2 | 0 | 0
AlMg3 | 5 | OWR4.0 | EVG50W30 | 2 | 91.4 | 7.3 | 0 | -10.439 | -10.439 | 4 | 2 | 0 | 0
AlMg3 | 5 | OWR4.0 | EVG50W30 | 2 | 95.1 | 7.8 | 0 | -9.62 | -9.62 | 4 | 2 | 0 | 0
AlMg3 | 5 | OWR4.0 | EVG50W30 | 2 | 99.2 | 8.4 | 0 | -8.784 | -8.784 | 4 | 2 | 0 | 0
AlMg3 | 5 | OWR4.0 | EVG50W30 | 2 | 104 | 8.9 | 0 | -7.722 | -7.722 | 4 | 2 | 0 | 0
AlMg3 | 5 | OWR4.0 | EVG50W30 | 2 | 105 | 8.9 | 0 | -7.591 | -7.591 | 4 | 2 | 0 | 0
AlMg3 | 5 | OWR4.0 | EVG50W30 | 2 | 108.3 | 9.7 | 0 | -6.992 | -6.992 | 4 | 2 | 0 | 0
AlMg3 | 5 | OWR4.0 | EVG50W30 | 2 | 112.9 | 10.7 | 0 | -6.258 | -6.258 | 4 | 2 | 0 | 0
AlMg3 | 5 | OWR4.0 | EVG50W30 | 2 | 117.8 | 11.8 | 0 | -5.536 | -5.536 | 4 | 2 | 0 | 0
AlMg3 | 5 | OWR4.0 | EVG50W30 | 2 | 120 | 12.3 | 0 | -5.173 | -5.173 | 4 | 2 | 0 | 0
AlMg3 | 5 | OWR4.0 | EVG50W30 | 2 | 123.3 | 13 | 0 | -4.694 | -4.694 | 4 | 2 | 0 | 0
AlMg3 | 5 | OWR4.0 | EVG50W30 | 2 | 133.8 | 16.9 | 0 | -3.447 | -3.447 | 4 | 2 | 0 | 0
AlMg3 | 5 | OWR4.0 | EVG50W30 | 2 | 135 | 16.9 | 0 | -3.314 | -3.314 | 4 | 2 | 0 | 0
AlMg3 | 5 | OWR4.0 | EVG50W30 | 2 | 139.4 | 19.7 | 0 | -2.857 | -2.857 | 4 | 2 | 0 | 0
AlMg3 | 5 | OWR4.0 | EVG50W30 | 2 | 145.1 | 23.4 | 0 | -2.307 | -2.307 | 4 | 2 | 0 | 0
AlMg3 | 5 | OWR4.0 | EVG50W30 | 2 | 150 | 27.7 | 0 | -1.882 | -1.882 | 4 | 2 | 0 | 0
AlMg3 | 5 | OWR4.0 | EVG50W30 | 2 | 151 | 28.6 | 0 | -1.802 | -1.802 | 4 | 2 | 0 | 0
AlMg3 | 5 | OWR4.0 | EVG50W30 | 2 | 156.9 | 36.5 | 0 | -1.341 | -1.341 | 4 | 2 | 0 | 0
AlMg3 | 5 | OWR4.0 | EVG50W30 | 2 | 162.7 | 50.4 | 0 | -0.962 | -0.962 | 4 | 2 | 0 | 0
AlMg3 | 5 | OWR4.0 | EVG50W30 | 2 | 168.4 | 74.8 | 0 | -0.597 | -0.597 | 4 | 2 | 0 | 0
AlMg3 | 5 | OWR4.0 | EVG50W30 | 2 | 174.1 | 151 | 0 | -0.283 | -0.283 | 4 | 2 | 0 | 0
AlMg3 | 5 | OWR5.0 | EVG30W30 | 2 | 35.9 | 4.2 | -2.021 | -44.423 | -2.021 | 4 | 2 | 0 | 0
AlMg3 | 5 | OWR5.0 | EVG30W30 | 2 | 39.4 | 4.3 | -2.395 | -38.702 | -2.395 | 4 | 2 | 0 | 0
AlMg3 | 5 | OWR5.0 | EVG30W30 | 2 | 56.3 | 4.7 | -4.143 | -22.295 | -4.143 | 4 | 2 | 0 | 0
AlMg3 | 5 | OWR5.0 | EVG30W30 | 2 | 60 | 4.7 | -4.539 | -19.659 | -4.539 | 4 | 2 | 0 | 0
AlMg3 | 5 | OWR5.0 | EVG30W30 | 2 | 62.9 | 4.8 | -4.857 | -18.25 | -4.857 | 4 | 2 | 0 | 0
AlMg3 | 5 | OWR5.0 | EVG30W30 | 2 | 68.9 | 5 | -5.545 | -15.668 | -5.545 | 4 | 2 | 0 | 0
AlMg3 | 5 | OWR5.0 | EVG30W30 | 2 | 84.1 | 5.8 | -7.728 | -10.611 | -7.728 | 4 | 2 | 0 | 0
AlMg3 | 5 | OWR5.0 | EVG30W30 | 2 | 90 | 6.6 | 0 | -9.448 | -9.448 | 4 | 2 | 0 | 0
AlMg3 | 5 | OWR5.0 | EVG30W30 | 2 | 92.7 | 6.9 | 0 | -8.598 | -8.598 | 4 | 2 | 0 | 0
AlMg3 | 5 | OWR5.0 | EVG30W30 | 2 | 101.8 | 8.9 | 0 | -6.902 | -6.902 | 4 | 2 | 0 | 0
AlMg3 | 5 | OWR5.0 | EVG30W30 | 2 | 105 | 8.9 | 0 | -6.576 | -6.576 | 4 | 2 | 0 | 0
AlMg3 | 5 | OWR5.0 | EVG30W30 | 2 | 111 | 9.1 | 0 | -5.532 | -5.532 | 4 | 2 | 0 | 0
AlMg3 | 5 | OWR5.0 | EVG30W30 | 2 | 120 | 10.1 | 0 | -4.461 | -4.461 | 4 | 2 | 0 | 0
AlMg3 | 5 | OWR5.0 | EVG30W30 | 2 | 129.3 | 11.4 | 0 | -3.503 | -3.503 | 4 | 2 | 0 | 0
AlMg3 | 5 | OWR5.0 | EVG30W30 | 2 | 135 | 13.8 | 0 | -2.727 | -2.727 | 4 | 2 | 0 | 0
AlMg3 | 5 | OWR5.0 | EVG30W30 | 2 | 139.1 | 13.8 | 0 | -2.615 | -2.615 | 4 | 2 | 0 | 0
AlMg3 | 5 | OWR5.0 | EVG30W30 | 2 | 149.4 | 18.8 | 0 | -1.8 | -1.8 | 4 | 2 | 0 | 0
AlMg3 | 5 | OWR5.0 | EVG30W30 | 2 | 150 | 19.4 | 0 | -1.898 | -1.898 | 4 | 2 | 0 | 0
AlMg3 | 5 | OWR5.0 | EVG30W30 | 2 | 159.8 | 29.6 | 0 | -1.091 | -1.091 | 4 | 2 | 0 | 0
AlMg3 | 5 | OWR5.0 | EVG30W30 | 2 | 170.2 | 60.8 | 0 | -0.484 | -0.484 | 4 | 2 | 0 | 0
AlMg3 | 5 | OWR5.0 | EVG40W30 | 2 | 88.2 | 6.6 | -9.084 | -10.278 | -9.084 | 4 | 2 | 0 | 0
AlMg3 | 5 | OWR5.0 | EVG40W30 | 2 | 90 | 6.8 | 0 | -9.816 | -9.816 | 4 | 2 | 0 | 0
AlMg3 | 5 | OWR5.0 | EVG40W30 | 2 | 92.1 | 7.1 | 0 | -9.37 | -9.37 | 4 | 2 | 0 | 0
AlMg3 | 5 | OWR5.0 | EVG40W30 | 2 | 96.1 | 7.5 | 0 | -8.525 | -8.525 | 4 | 2 | 0 | 0
AlMg3 | 5 | OWR5.0 | EVG40W30 | 2 | 100.9 | 7.8 | 0 | -7.489 | -7.489 | 4 | 2 | 0 | 0
AlMg3 | 5 | OWR5.0 | EVG40W30 | 2 | 104.8 | 8.3 | 0 | -6.872 | -6.872 | 4 | 2 | 0 | 0
AlMg3 | 5 | OWR5.0 | EVG40W30 | 2 | 105 | 8.3 | 0 | -6.873 | -6.873 | 4 | 2 | 0 | 0
AlMg3 | 5 | OWR5.0 | EVG40W30 | 2 | 108.9 | 8.7 | 0 | -6.266 | -6.266 | 4 | 2 | 0 | 0
AlMg3 | 5 | OWR5.0 | EVG40W30 | 2 | 117.8 | 10.1 | 0 | -5.086 | -5.086 | 4 | 2 | 0 | 0
AlMg3 | 5 | OWR5.0 | EVG40W30 | 2 | 120 | 10.6 | 0 | -4.796 | -4.796 | 4 | 2 | 0 | 0
AlMg3 | 5 | OWR5.0 | EVG40W30 | 2 | 122.4 | 11.1 | 0 | -4.524 | -4.524 | 4 | 2 | 0 | 0
AlMg3 | 5 | OWR5.0 | EVG40W30 | 2 | 127.3 | 12.3 | 0 | -3.974 | -3.974 | 4 | 2 | 0 | 0
AlMg3 | 5 | OWR5.0 | EVG40W30 | 2 | 132.3 | 13.9 | 0 | -3.443 | -3.443 | 4 | 2 | 0 | 0
AlMg3 | 5 | OWR5.0 | EVG40W30 | 2 | 135 | 13.9 | 0 | -3.168 | -3.168 | 4 | 2 | 0 | 0
AlMg3 | 5 | OWR5.0 | EVG40W30 | 2 | 137.4 | 16 | 0 | -2.932 | -2.932 | 4 | 2 | 0 | 0
AlMg3 | 5 | OWR5.0 | EVG40W30 | 2 | 142.6 | 18.6 | 0 | -2.444 | -2.444 | 4 | 2 | 0 | 0
AlMg3 | 5 | OWR5.0 | EVG40W30 | 2 | 148 | 22.2 | 0 | -1.986 | -1.986 | 4 | 2 | 0 | 0
AlMg3 | 5 | OWR5.0 | EVG40W30 | 2 | 150 | 24 | 0 | -1.83 | -1.83 | 4 | 2 | 0 | 0
AlMg3 | 5 | OWR5.0 | EVG40W30 | 2 | 153.4 | 27 | 0 | -1.562 | -1.562 | 4 | 2 | 0 | 0
AlMg3 | 5 | OWR5.0 | EVG40W30 | 2 | 158.9 | 34.4 | 0 | -1.17 | -1.17 | 4 | 2 | 0 | 0
AlMg3 | 5 | OWR5.0 | EVG40W30 | 2 | 164.4 | 46.9 | 0 | -0.815 | -0.815 | 4 | 2 | 0 | 0
AlMg3 | 5 | OWR5.0 | EVG40W30 | 2 | 169.6 | 72.6 | 0 | -0.522 | -0.522 | 4 | 2 | 0 | 0
AlMg3 | 5 | OWR5.0 | EVG40W30 | 2 | 174.8 | 146.3 | 0 | -0.25 | -0.25 | 4 | 2 | 0 | 0
AlMg3 | 5 | OWR5.0 | EVG50W30 | 2 | 81.8 | 6.6 | -7.892 | -13.32 | -7.892 | 4 | 2 | 0 | 0
AlMg3 | 5 | OWR5.0 | EVG50W30 | 2 | 83.4 | 6.8 | -8.339 | -12.85 | -8.339 | 4 | 2 | 0 | 0
AlMg3 | 5 | OWR5.0 | EVG50W30 | 2 | 87 | 7.1 | -9.544 | -11.838 | -9.544 | 4 | 2 | 0 | 0
AlMg3 | 5 | OWR5.0 | EVG50W30 | 2 | 94.9 | 7.9 | 0 | -9.726 | -9.726 | 4 | 2 | 0 | 0
AlMg3 | 5 | OWR5.0 | EVG50W30 | 2 | 99.6 | 8.4 | 0 | -8.579 | -8.579 | 4 | 2 | 0 | 0
AlMg3 | 5 | OWR5.0 | EVG50W30 | 2 | 103.7 | 9 | 0 | -7.816 | -7.816 | 4 | 2 | 0 | 0
AlMg3 | 5 | OWR5.0 | EVG50W30 | 2 | 105 | 9 | 0 | -7.587 | -7.587 | 4 | 2 | 0 | 0
AlMg3 | 5 | OWR5.0 | EVG50W30 | 2 | 108.1 | 9.8 | 0 | -7.063 | -7.063 | 4 | 2 | 0 | 0
AlMg3 | 5 | OWR5.0 | EVG50W30 | 2 | 112.8 | 10.7 | 0 | -6.309 | -6.309 | 4 | 2 | 0 | 0
AlMg3 | 5 | OWR5.0 | EVG50W30 | 2 | 118.1 | 11.7 | 0 | -5.411 | -5.411 | 4 | 2 | 0 | 0
AlMg3 | 5 | OWR5.0 | EVG50W30 | 2 | 120 | 12.2 | 0 | -5.173 | -5.173 | 4 | 2 | 0 | 0
AlMg3 | 5 | OWR5.0 | EVG50W30 | 2 | 123 | 13.1 | 0 | -4.748 | -4.748 | 4 | 2 | 0 | 0
AlMg3 | 5 | OWR5.0 | EVG50W30 | 2 | 133.6 | 17 | 0 | -3.481 | -3.481 | 4 | 2 | 0 | 0
AlMg3 | 5 | OWR5.0 | EVG50W30 | 2 | 135 | 17 | 0 | -3.331 | -3.331 | 4 | 2 | 0 | 0
AlMg3 | 5 | OWR5.0 | EVG50W30 | 2 | 139.3 | 19.8 | 0 | -2.884 | -2.884 | 4 | 2 | 0 | 0
AlMg3 | 5 | OWR5.0 | EVG50W30 | 2 | 145 | 23.5 | 0 | -2.33 | -2.33 | 4 | 2 | 0 | 0
AlMg3 | 5 | OWR5.0 | EVG50W30 | 2 | 150 | 27.9 | 0 | -1.893 | -1.893 | 4 | 2 | 0 | 0
AlMg3 | 5 | OWR5.0 | EVG50W30 | 2 | 150.9 | 28.7 | 0 | -1.82 | -1.82 | 4 | 2 | 0 | 0
AlMg3 | 5 | OWR5.0 | EVG50W30 | 2 | 156.8 | 36.5 | 0 | -1.357 | -1.357 | 4 | 2 | 0 | 0
AlMg3 | 5 | OWR5.0 | EVG50W30 | 2 | 162.7 | 49.2 | 0 | -0.941 | -0.941 | 4 | 2 | 0 | 0
AlMg3 | 5 | OWR5.0 | EVG50W30 | 2 | 168.5 | 75.7 | 0 | -0.596 | -0.596 | 4 | 2 | 0 | 0
AlMg3 | 5 | OWR5.0 | EVG50W30 | 2 | 174.2 | 152.6 | 0 | -0.283 | -0.283 | 4 | 2 | 0 | 0
AlMg3 | 6 | OWR1.0 | EVG30W30 | 2 | 42.1 | 4.7 | -4.111 | -33.428 | -4.111 | 4 | 2 | 0 | 0
AlMg3 | 6 | OWR1.0 | EVG30W30 | 2 | 45 | 4.9 | -4.383 | -30.657 | -4.383 | 4 | 2 | 0 | 0
AlMg3 | 6 | OWR1.0 | EVG30W30 | 2 | 46.1 | 4.9 | -4.485 | -29.431 | -4.485 | 4 | 2 | 0 | 0
AlMg3 | 6 | OWR1.0 | EVG30W30 | 2 | 50.4 | 5.1 | -4.906 | -25.852 | -4.906 | 4 | 2 | 0 | 0
AlMg3 | 6 | OWR1.0 | EVG30W30 | 2 | 61.5 | 5.6 | -6.006 | -19.181 | -6.006 | 4 | 2 | 0 | 0
AlMg3 | 6 | OWR1.0 | EVG30W30 | 2 | 84.3 | 7.1 | -8.693 | -11.306 | -8.693 | 4 | 2 | 0 | 0
AlMg3 | 6 | OWR1.0 | EVG30W30 | 2 | 90 | 7.5 | 0 | -10.183 | -10.183 | 4 | 2 | 0 | 0
AlMg3 | 6 | OWR1.0 | EVG30W30 | 2 | 93.8 | 7.8 | 0 | -9.196 | -9.196 | 4 | 2 | 0 | 0
AlMg3 | 6 | OWR1.0 | EVG30W30 | 2 | 104.3 | 8.7 | 0 | -7.349 | -7.349 | 4 | 2 | 0 | 0
AlMg3 | 6 | OWR1.0 | EVG30W30 | 2 | 105 | 8.7 | 0 | -7.327 | -7.327 | 4 | 2 | 0 | 0
AlMg3 | 6 | OWR1.0 | EVG30W30 | 2 | 116.3 | 9.7 | 0 | -5.588 | -5.588 | 4 | 2 | 0 | 0
AlMg3 | 6 | OWR1.0 | EVG30W30 | 2 | 120 | 10.2 | 0 | -4.98 | -4.98 | 4 | 2 | 0 | 0
AlMg3 | 6 | OWR1.0 | EVG30W30 | 2 | 128.6 | 11.4 | 0 | -4.104 | -4.104 | 4 | 2 | 0 | 0
AlMg3 | 6 | OWR1.0 | EVG30W30 | 2 | 135 | 15 | 0 | -3.277 | -3.277 | 4 | 2 | 0 | 0
AlMg3 | 6 | OWR1.0 | EVG30W30 | 2 | 141.1 | 15 | 0 | -2.847 | -2.847 | 4 | 2 | 0 | 0
AlMg3 | 6 | OWR1.0 | EVG30W30 | 2 | 150 | 20.7 | 0 | -2.206 | -2.206 | 4 | 2 | 0 | 0
AlMg3 | 6 | OWR1.0 | EVG30W30 | 2 | 153.9 | 23.3 | 0 | -1.738 | -1.738 | 4 | 2 | 0 | 0
AlMg3 | 6 | OWR1.0 | EVG30W30 | 2 | 167.5 | 48.8 | 0 | -0.741 | -0.741 | 4 | 2 | 0 | 0
AlMg3 | 6 | OWR1.0 | EVG40W30 | 2 | 80.2 | 6.8 | -8.223 | -13.267 | -8.223 | 4 | 2 | 0 | 0
AlMg3 | 6 | OWR1.0 | EVG40W30 | 2 | 89.3 | 7.1 | -10.486 | -10.995 | -10.486 | 4 | 2 | 0 | 0
AlMg3 | 6 | OWR1.0 | EVG40W30 | 2 | 93.5 | 7.5 | 0 | -10.054 | -10.054 | 4 | 2 | 0 | 0
AlMg3 | 6 | OWR1.0 | EVG40W30 | 2 | 98.5 | 8 | 0 | -8.857 | -8.857 | 4 | 2 | 0 | 0
AlMg3 | 6 | OWR1.0 | EVG40W30 | 2 | 102.9 | 8.5 | 0 | -8.06 | -8.06 | 4 | 2 | 0 | 0
AlMg3 | 6 | OWR1.0 | EVG40W30 | 2 | 105 | 9.1 | 0 | -7.72 | -7.72 | 4 | 2 | 0 | 0
AlMg3 | 6 | OWR1.0 | EVG40W30 | 2 | 107.5 | 9.1 | 0 | -7.274 | -7.274 | 4 | 2 | 0 | 0
AlMg3 | 6 | OWR1.0 | EVG40W30 | 2 | 112.4 | 9.9 | 0 | -6.511 | -6.511 | 4 | 2 | 0 | 0
AlMg3 | 6 | OWR1.0 | EVG40W30 | 2 | 117.5 | 10.8 | 0 | -5.764 | -5.764 | 4 | 2 | 0 | 0
AlMg3 | 6 | OWR1.0 | EVG40W30 | 2 | 120 | 11.2 | 0 | -5.405 | -5.405 | 4 | 2 | 0 | 0
AlMg3 | 6 | OWR1.0 | EVG40W30 | 2 | 122.7 | 11.8 | 0 | -5.072 | -5.072 | 4 | 2 | 0 | 0
AlMg3 | 6 | OWR1.0 | EVG40W30 | 2 | 128 | 13.1 | 0 | -4.419 | -4.419 | 4 | 2 | 0 | 0
AlMg3 | 6 | OWR1.0 | EVG40W30 | 2 | 139.1 | 17.1 | 0 | -3.177 | -3.177 | 4 | 2 | 0 | 0
AlMg3 | 6 | OWR1.0 | EVG40W30 | 2 | 144.9 | 20.4 | 0 | -2.592 | -2.592 | 4 | 2 | 0 | 0
AlMg3 | 6 | OWR1.0 | EVG40W30 | 2 | 150 | 24.4 | 0 | -2.132 | -2.132 | 4 | 2 | 0 | 0
AlMg3 | 6 | OWR1.0 | EVG40W30 | 2 | 150.8 | 25 | 0 | -2.045 | -2.045 | 4 | 2 | 0 | 0
AlMg3 | 6 | OWR1.0 | EVG40W30 | 2 | 156.8 | 32.3 | 0 | -1.533 | -1.533 | 4 | 2 | 0 | 0
AlMg3 | 6 | OWR1.0 | EVG40W30 | 2 | 163 | 44.3 | 0 | -1.062 | -1.062 | 4 | 2 | 0 | 0
AlMg3 | 6 | OWR1.0 | EVG40W30 | 2 | 168.7 | 69.4 | 0 | -0.684 | -0.684 | 4 | 2 | 0 | 0
AlMg3 | 6 | OWR1.0 | EVG40W30 | 2 | 174.4 | 140.3 | 0 | -0.321 | -0.321 | 4 | 2 | 0 | 0
AlMg3 | 6 | OWR1.0 | EVG50W30 | 2 | 89 | 7.5 | -11.187 | -12.004 | -11.187 | 4 | 2 | 0 | 0
AlMg3 | 6 | OWR1.0 | EVG50W30 | 2 | 90 | 7.6 | 0 | -11.767 | -11.767 | 4 | 2 | 0 | 0
AlMg3 | 6 | OWR1.0 | EVG50W30 | 2 | 91.5 | 7.8 | 0 | -11.392 | -11.392 | 4 | 2 | 0 | 0
AlMg3 | 6 | OWR1.0 | EVG50W30 | 2 | 95.5 | 8.3 | 0 | -10.438 | -10.438 | 4 | 2 | 0 | 0
AlMg3 | 6 | OWR1.0 | EVG50W30 | 2 | 100.3 | 8.8 | 0 | -9.189 | -9.189 | 4 | 2 | 0 | 0
AlMg3 | 6 | OWR1.0 | EVG50W30 | 2 | 104.4 | 9.4 | 0 | -8.378 | -8.378 | 4 | 2 | 0 | 0
AlMg3 | 6 | OWR1.0 | EVG50W30 | 2 | 105 | 9.4 | 0 | -8.31 | -8.31 | 4 | 2 | 0 | 0
AlMg3 | 6 | OWR1.0 | EVG50W30 | 2 | 108.8 | 10.1 | 0 | -7.601 | -7.601 | 4 | 2 | 0 | 0
AlMg3 | 6 | OWR1.0 | EVG50W30 | 2 | 113.4 | 11 | 0 | -6.83 | -6.83 | 4 | 2 | 0 | 0
AlMg3 | 6 | OWR1.0 | EVG50W30 | 2 | 118.3 | 12.2 | 0 | -6.072 | -6.072 | 4 | 2 | 0 | 0
AlMg3 | 6 | OWR1.0 | EVG50W30 | 2 | 120 | 12.6 | 0 | -5.756 | -5.756 | 4 | 2 | 0 | 0
AlMg3 | 6 | OWR1.0 | EVG50W30 | 2 | 123.7 | 13.4 | 0 | -5.207 | -5.207 | 4 | 2 | 0 | 0
AlMg3 | 6 | OWR1.0 | EVG50W30 | 2 | 129 | 15 | 0 | -4.462 | -4.462 | 4 | 2 | 0 | 0
AlMg3 | 6 | OWR1.0 | EVG50W30 | 2 | 134.4 | 17.1 | 0 | -3.809 | -3.809 | 4 | 2 | 0 | 0
AlMg3 | 6 | OWR1.0 | EVG50W30 | 2 | 135 | 17.1 | 0 | -3.749 | -3.749 | 4 | 2 | 0 | 0
AlMg3 | 6 | OWR1.0 | EVG50W30 | 2 | 139.9 | 19.9 | 0 | -3.189 | -3.189 | 4 | 2 | 0 | 0
AlMg3 | 6 | OWR1.0 | EVG50W30 | 2 | 145.6 | 23.8 | 0 | -2.593 | -2.593 | 4 | 2 | 0 | 0
AlMg3 | 6 | OWR1.0 | EVG50W30 | 2 | 150 | 28.5 | 0 | -2.172 | -2.172 | 4 | 2 | 0 | 0
AlMg3 | 6 | OWR1.0 | EVG50W30 | 2 | 151.2 | 29.8 | 0 | -2.08 | -2.08 | 4 | 2 | 0 | 0
AlMg3 | 6 | OWR1.0 | EVG50W30 | 2 | 156.9 | 38.3 | 0 | -1.592 | -1.592 | 4 | 2 | 0 | 0
AlMg3 | 6 | OWR1.0 | EVG50W30 | 2 | 162.7 | 51.7 | 0 | -1.118 | -1.118 | 4 | 2 | 0 | 0
AlMg3 | 6 | OWR1.0 | EVG50W30 | 2 | 168.6 | 76.9 | 0 | -0.693 | -0.693 | 4 | 2 | 0 | 0
AlMg3 | 6 | OWR1.0 | EVG50W30 | 2 | 174.3 | 157.2 | 0 | -0.323 | -0.323 | 4 | 2 | 0 | 0
AlMg3 | 6 | OWR10.0 | EVG40W30 | 2 | 88.7 | 8.6 | -11.679 | -12.668 | -11.679 | 5 | 2 | 0 | 0
AlMg3 | 6 | OWR10.0 | EVG40W30 | 2 | 90 | 8.6 | 0 | -12.247 | -12.247 | 5 | 2 | 0 | 0
AlMg3 | 6 | OWR10.0 | EVG40W30 | 2 | 92.5 | 8.7 | 0 | -11.461 | -11.461 | 5 | 2 | 0 | 0
AlMg3 | 6 | OWR10.0 | EVG40W30 | 2 | 97.6 | 8.8 | 0 | -10.026 | -10.026 | 5 | 2 | 0 | 0
AlMg3 | 6 | OWR10.0 | EVG40W30 | 2 | 102.7 | 9.1 | 0 | -8.775 | -8.775 | 5 | 2 | 0 | 0
AlMg3 | 6 | OWR10.0 | EVG40W30 | 2 | 105 | 9.7 | 0 | -8.261 | -8.261 | 5 | 2 | 0 | 0
AlMg3 | 6 | OWR10.0 | EVG40W30 | 2 | 107.8 | 9.7 | 0 | -7.671 | -7.671 | 5 | 2 | 0 | 0
AlMg3 | 6 | OWR10.0 | EVG40W30 | 2 | 112.9 | 10.8 | 0 | -6.708 | -6.708 | 5 | 2 | 0 | 0
AlMg3 | 6 | OWR10.0 | EVG40W30 | 2 | 118 | 12.3 | 0 | -5.859 | -5.859 | 5 | 2 | 0 | 0
AlMg3 | 6 | OWR10.0 | EVG40W30 | 2 | 120 | 12.9 | 0 | -5.554 | -5.554 | 5 | 2 | 0 | 0
AlMg3 | 6 | OWR10.0 | EVG40W30 | 2 | 123 | 13.8 | 0 | -5.114 | -5.114 | 5 | 2 | 0 | 0
AlMg3 | 6 | OWR10.0 | EVG40W30 | 2 | 132.4 | 15.7 | 0 | -3.933 | -3.933 | 5 | 2 | 0 | 0
AlMg3 | 6 | OWR10.0 | EVG40W30 | 2 | 135 | 17.2 | 0 | -3.625 | -3.625 | 5 | 2 | 0 | 0
AlMg3 | 6 | OWR10.0 | EVG40W30 | 2 | 137 | 17.2 | 0 | -3.412 | -3.412 | 5 | 2 | 0 | 0
AlMg3 | 6 | OWR10.0 | EVG40W30 | 2 | 141.8 | 19.3 | 0 | -2.916 | -2.916 | 5 | 2 | 0 | 0
AlMg3 | 6 | OWR10.0 | EVG40W30 | 2 | 146.5 | 22.3 | 0 | -2.451 | -2.451 | 5 | 2 | 0 | 0
AlMg3 | 6 | OWR10.0 | EVG40W30 | 2 | 150 | 25.3 | 0 | -2.136 | -2.136 | 5 | 2 | 0 | 0
AlMg3 | 6 | OWR10.0 | EVG40W30 | 2 | 151.4 | 26.6 | 0 | -2.009 | -2.009 | 5 | 2 | 0 | 0
AlMg3 | 6 | OWR10.0 | EVG40W30 | 2 | 156.3 | 32.5 | 0 | -1.595 | -1.595 | 5 | 2 | 0 | 0
AlMg3 | 6 | OWR10.0 | EVG40W30 | 2 | 161.1 | 41.4 | 0 | -1.213 | -1.213 | 5 | 2 | 0 | 0
AlMg3 | 6 | OWR10.0 | EVG40W30 | 2 | 166 | 56.2 | 0 | -0.864 | -0.864 | 5 | 2 | 0 | 0
AlMg3 | 6 | OWR10.0 | EVG40W30 | 2 | 170.8 | 84.7 | 0 | -0.543 | -0.543 | 5 | 2 | 0 | 0
AlMg3 | 6 | OWR10.0 | EVG40W30 | 2 | 175.4 | 178 | 0 | -0.259 | -0.259 | 5 | 2 | 0 | 0
AlMg3 | 6 | OWR10.0 | EVG50W30 | 2 | 85.5 | 8.8 | -11.016 | -14.579 | -11.016 | 5 | 2 | 0 | 0
AlMg3 | 6 | OWR10.0 | EVG50W30 | 2 | 87.2 | 8.8 | -11.611 | -13.952 | -11.611 | 5 | 2 | 0 | 0
AlMg3 | 6 | OWR10.0 | EVG50W30 | 2 | 90 | 9 | 0 | -12.937 | -12.937 | 5 | 2 | 0 | 0
AlMg3 | 6 | OWR10.0 | EVG50W30 | 2 | 91.4 | 9 | 0 | -12.455 | -12.455 | 5 | 2 | 0 | 0
AlMg3 | 6 | OWR10.0 | EVG50W30 | 2 | 100 | 9.9 | 0 | -9.928 | -9.928 | 5 | 2 | 0 | 0
AlMg3 | 6 | OWR10.0 | EVG50W30 | 2 | 104.5 | 10.5 | 0 | -8.83 | -8.83 | 5 | 2 | 0 | 0
AlMg3 | 6 | OWR10.0 | EVG50W30 | 2 | 105 | 10.5 | 0 | -8.698 | -8.698 | 5 | 2 | 0 | 0
AlMg3 | 6 | OWR10.0 | EVG50W30 | 2 | 109 | 11.4 | 0 | -7.823 | -7.823 | 5 | 2 | 0 | 0
AlMg3 | 6 | OWR10.0 | EVG50W30 | 2 | 113.6 | 12.3 | 0 | -6.927 | -6.927 | 5 | 2 | 0 | 0
AlMg3 | 6 | OWR10.0 | EVG50W30 | 2 | 118.1 | 13.2 | 0 | -6.13 | -6.13 | 5 | 2 | 0 | 0
AlMg3 | 6 | OWR10.0 | EVG50W30 | 2 | 122.5 | 14.1 | 0 | -5.446 | -5.446 | 5 | 2 | 0 | 0
AlMg3 | 6 | OWR10.0 | EVG50W30 | 2 | 131.5 | 16.9 | 0 | -4.235 | -4.235 | 5 | 2 | 0 | 0
AlMg3 | 6 | OWR10.0 | EVG50W30 | 2 | 135 | 19 | 0 | -3.792 | -3.792 | 5 | 2 | 0 | 0
AlMg3 | 6 | OWR10.0 | EVG50W30 | 2 | 136.2 | 19 | 0 | -3.665 | -3.665 | 5 | 2 | 0 | 0
AlMg3 | 6 | OWR10.0 | EVG50W30 | 2 | 140.9 | 21.6 | 0 | -3.122 | -3.122 | 5 | 2 | 0 | 0
AlMg3 | 6 | OWR10.0 | EVG50W30 | 2 | 145.8 | 25.1 | 0 | -2.608 | -2.608 | 5 | 2 | 0 | 0
AlMg3 | 6 | OWR10.0 | EVG50W30 | 2 | 150 | 29.1 | 0 | -2.204 | -2.204 | 5 | 2 | 0 | 0
AlMg3 | 6 | OWR10.0 | EVG50W30 | 2 | 150.7 | 29.8 | 0 | -2.128 | -2.128 | 5 | 2 | 0 | 0
AlMg3 | 6 | OWR10.0 | EVG50W30 | 2 | 155.6 | 36.3 | 0 | -1.687 | -1.687 | 5 | 2 | 0 | 0
AlMg3 | 6 | OWR10.0 | EVG50W30 | 2 | 160.6 | 46.3 | 0 | -1.282 | -1.282 | 5 | 2 | 0 | 0
AlMg3 | 6 | OWR10.0 | EVG50W30 | 2 | 165.5 | 62.2 | 0 | -0.908 | -0.908 | 5 | 2 | 0 | 0
AlMg3 | 6 | OWR10.0 | EVG50W30 | 2 | 170.4 | 93.9 | 0 | -0.572 | -0.572 | 5 | 2 | 0 | 0
AlMg3 | 6 | OWR10.0 | EVG50W30 | 2 | 175.2 | 195.8 | 0 | -0.274 | -0.274 | 5 | 2 | 0 | 0
AlMg3 | 6 | OWR10.0 | EVG60W80 | 2 | 86.9 | 9.5 | -12.038 | -14.946 | -12.038 | 5 | 2 | 0 | 0
AlMg3 | 6 | OWR10.0 | EVG60W80 | 2 | 90 | 9.8 | 0 | -13.746 | -13.746 | 5 | 2 | 0 | 0
AlMg3 | 6 | OWR10.0 | EVG60W80 | 2 | 91 | 9.9 | 0 | -13.408 | -13.408 | 5 | 2 | 0 | 0
AlMg3 | 6 | OWR10.0 | EVG60W80 | 2 | 95.2 | 10.4 | 0 | -11.974 | -11.974 | 5 | 2 | 0 | 0
AlMg3 | 6 | OWR10.0 | EVG60W80 | 2 | 99.5 | 11 | 0 | -10.672 | -10.672 | 5 | 2 | 0 | 0
AlMg3 | 6 | OWR10.0 | EVG60W80 | 2 | 104 | 11.7 | 0 | -9.488 | -9.488 | 5 | 2 | 0 | 0
AlMg3 | 6 | OWR10.0 | EVG60W80 | 2 | 105 | 11.7 | 0 | -9.236 | -9.236 | 5 | 2 | 0 | 0
AlMg3 | 6 | OWR10.0 | EVG60W80 | 2 | 108.5 | 12.4 | 0 | -8.408 | -8.408 | 5 | 2 | 0 | 0
AlMg3 | 6 | OWR10.0 | EVG60W80 | 2 | 113 | 13.1 | 0 | -7.471 | -7.471 | 5 | 2 | 0 | 0
AlMg3 | 6 | OWR10.0 | EVG60W80 | 2 | 117.5 | 14.2 | 0 | -6.645 | -6.645 | 5 | 2 | 0 | 0
AlMg3 | 6 | OWR10.0 | EVG60W80 | 2 | 120 | 14.9 | 0 | -6.203 | -6.203 | 5 | 2 | 0 | 0
AlMg3 | 6 | OWR10.0 | EVG60W80 | 2 | 122.2 | 15.6 | 0 | -5.847 | -5.847 | 5 | 2 | 0 | 0
AlMg3 | 6 | OWR10.0 | EVG60W80 | 2 | 127.1 | 17.4 | 0 | -5.096 | -5.096 | 5 | 2 | 0 | 0
AlMg3 | 6 | OWR10.0 | EVG60W80 | 2 | 132 | 19.6 | 0 | -4.387 | -4.387 | 5 | 2 | 0 | 0
AlMg3 | 6 | OWR10.0 | EVG60W80 | 2 | 135 | 22.3 | 0 | -3.99 | -3.99 | 5 | 2 | 0 | 0
AlMg3 | 6 | OWR10.0 | EVG60W80 | 2 | 137.1 | 22.3 | 0 | -3.717 | -3.717 | 5 | 2 | 0 | 0
AlMg3 | 6 | OWR10.0 | EVG60W80 | 2 | 142.4 | 25.9 | 0 | -3.086 | -3.086 | 5 | 2 | 0 | 0
AlMg3 | 6 | OWR10.0 | EVG60W80 | 2 | 147.7 | 30.7 | 0 | -2.504 | -2.504 | 5 | 2 | 0 | 0
AlMg3 | 6 | OWR10.0 | EVG60W80 | 2 | 150 | 33.5 | 0 | -2.275 | -2.275 | 5 | 2 | 0 | 0
AlMg3 | 6 | OWR10.0 | EVG60W80 | 2 | 153.1 | 37.3 | 0 | -1.967 | -1.967 | 5 | 2 | 0 | 0
AlMg3 | 6 | OWR10.0 | EVG60W80 | 2 | 158.5 | 47.4 | 0 | -1.481 | -1.481 | 5 | 2 | 0 | 0
AlMg3 | 6 | OWR10.0 | EVG60W80 | 2 | 164 | 63.6 | 0 | -1.039 | -1.039 | 5 | 2 | 0 | 0
AlMg3 | 6 | OWR10.0 | EVG60W80 | 2 | 169.3 | 94.9 | 0 | -0.653 | -0.653 | 5 | 2 | 0 | 0
AlMg3 | 6 | OWR10.0 | EVG60W80 | 2 | 174.6 | 195.2 | 0 | -0.311 | -0.311 | 5 | 2 | 0 | 0
AlMg3 | 6 | OWR4.0 | EVG30W30 | 2 | 30 | 4.3 | -2.501 | -58.016 | -2.501 | 4 | 2 | 0 | 0
AlMg3 | 6 | OWR4.0 | EVG30W30 | 2 | 32.1 | 4.3 | -2.739 | -53.966 | -2.739 | 4 | 2 | 0 | 0
AlMg3 | 6 | OWR4.0 | EVG30W30 | 2 | 33.1 | 4.3 | -2.841 | -51.879 | -2.841 | 4 | 2 | 0 | 0
AlMg3 | 6 | OWR4.0 | EVG30W30 | 2 | 42.5 | 4.7 | -3.814 | -36.477 | -3.814 | 4 | 2 | 0 | 0
AlMg3 | 6 | OWR4.0 | EVG30W30 | 2 | 45 | 4.8 | -4.081 | -33.584 | -4.081 | 4 | 2 | 0 | 0
AlMg3 | 6 | OWR4.0 | EVG30W30 | 2 | 46.9 | 4.8 | -4.293 | -31.227 | -4.293 | 4 | 2 | 0 | 0
AlMg3 | 6 | OWR4.0 | EVG30W30 | 2 | 52 | 4.9 | -4.828 | -26.814 | -4.828 | 4 | 2 | 0 | 0
AlMg3 | 6 | OWR4.0 | EVG30W30 | 2 | 56.4 | 5.2 | -5.297 | -23.644 | -5.297 | 4 | 2 | 0 | 0
AlMg3 | 6 | OWR4.0 | EVG30W30 | 2 | 63.2 | 5.4 | -6.042 | -19.368 | -6.042 | 4 | 2 | 0 | 0
AlMg3 | 6 | OWR4.0 | EVG30W30 | 2 | 69 | 6.3 | -6.738 | -16.917 | -6.738 | 4 | 2 | 0 | 0
AlMg3 | 6 | OWR4.0 | EVG30W30 | 2 | 75 | 6.9 | -7.437 | -14.416 | -7.437 | 4 | 2 | 0 | 0
AlMg3 | 6 | OWR4.0 | EVG30W30 | 2 | 77.1 | 6.9 | -7.698 | -13.637 | -7.698 | 4 | 2 | 0 | 0
AlMg3 | 6 | OWR4.0 | EVG30W30 | 2 | 84.1 | 8.7 | -8.79 | -11.688 | -8.79 | 4 | 2 | 0 | 0
AlMg3 | 6 | OWR4.0 | EVG30W30 | 2 | 90 | 9.9 | 0 | -10.418 | -10.418 | 4 | 2 | 0 | 0
AlMg3 | 6 | OWR4.0 | EVG30W30 | 2 | 92.8 | 10.5 | 0 | -9.629 | -9.629 | 4 | 2 | 0 | 0
AlMg3 | 6 | OWR4.0 | EVG30W30 | 2 | 102.4 | 11.4 | 0 | -7.622 | -7.622 | 4 | 2 | 0 | 0
AlMg3 | 6 | OWR4.0 | EVG30W30 | 2 | 105 | 11.4 | 0 | -7.41 | -7.41 | 4 | 2 | 0 | 0
AlMg3 | 6 | OWR4.0 | EVG30W30 | 2 | 119.7 | 12.5 | 0 | -5.17 | -5.17 | 4 | 2 | 0 | 0
AlMg3 | 6 | OWR4.0 | EVG30W30 | 2 | 120 | 12.5 | 0 | -4.971 | -4.971 | 4 | 2 | 0 | 0
AlMg3 | 6 | OWR4.0 | EVG30W30 | 2 | 129.4 | 13.4 | 0 | -4.037 | -4.037 | 4 | 2 | 0 | 0
AlMg3 | 6 | OWR4.0 | EVG30W30 | 2 | 135 | 14.9 | 0 | -3.218 | -3.218 | 4 | 2 | 0 | 0
AlMg3 | 6 | OWR4.0 | EVG30W30 | 2 | 139.5 | 14.9 | 0 | -2.991 | -2.991 | 4 | 2 | 0 | 0
AlMg3 | 6 | OWR4.0 | EVG30W30 | 2 | 150 | 19.6 | 0 | -2.171 | -2.171 | 4 | 2 | 0 | 0
AlMg3 | 6 | OWR4.0 | EVG30W30 | 2 | 150.1 | 19.6 | 0 | -2.038 | -2.038 | 4 | 2 | 0 | 0
AlMg3 | 6 | OWR4.0 | EVG30W30 | 2 | 160.2 | 33 | 0 | -1.283 | -1.283 | 4 | 2 | 0 | 0
AlMg3 | 6 | OWR4.0 | EVG30W30 | 2 | 170.3 | 65.5 | 0 | -0.578 | -0.578 | 4 | 2 | 0 | 0
AlMg3 | 6 | OWR4.0 | EVG40W30 | 2 | 84.5 | 7.3 | -9.105 | -12.211 | -9.105 | 4 | 2 | 0 | 0
AlMg3 | 6 | OWR4.0 | EVG40W30 | 2 | 88.1 | 7.6 | -10.07 | -11.299 | -10.07 | 4 | 2 | 0 | 0
AlMg3 | 6 | OWR4.0 | EVG40W30 | 2 | 90 | 7.8 | 0 | -10.798 | -10.798 | 4 | 2 | 0 | 0
AlMg3 | 6 | OWR4.0 | EVG40W30 | 2 | 91.9 | 8 | 0 | -10.425 | -10.425 | 4 | 2 | 0 | 0
AlMg3 | 6 | OWR4.0 | EVG40W30 | 2 | 96.6 | 8.4 | 0 | -9.243 | -9.243 | 4 | 2 | 0 | 0
AlMg3 | 6 | OWR4.0 | EVG40W30 | 2 | 100.4 | 8.7 | 0 | -8.529 | -8.529 | 4 | 2 | 0 | 0
AlMg3 | 6 | OWR4.0 | EVG40W30 | 2 | 104.4 | 9.2 | 0 | -7.818 | -7.818 | 4 | 2 | 0 | 0
AlMg3 | 6 | OWR4.0 | EVG40W30 | 2 | 105 | 9.2 | 0 | -7.72 | -7.72 | 4 | 2 | 0 | 0
AlMg3 | 6 | OWR4.0 | EVG40W30 | 2 | 108.7 | 9.8 | 0 | -7.118 | -7.118 | 4 | 2 | 0 | 0
AlMg3 | 6 | OWR4.0 | EVG40W30 | 2 | 113.1 | 10.4 | 0 | -6.435 | -6.435 | 4 | 2 | 0 | 0
AlMg3 | 6 | OWR4.0 | EVG40W30 | 2 | 117.7 | 11.1 | 0 | -5.781 | -5.781 | 4 | 2 | 0 | 0
AlMg3 | 6 | OWR4.0 | EVG40W30 | 2 | 120 | 11.5 | 0 | -5.454 | -5.454 | 4 | 2 | 0 | 0
AlMg3 | 6 | OWR4.0 | EVG40W30 | 2 | 127.3 | 13.1 | 0 | -4.528 | -4.528 | 4 | 2 | 0 | 0
AlMg3 | 6 | OWR4.0 | EVG40W30 | 2 | 132.3 | 14.5 | 0 | -3.932 | -3.932 | 4 | 2 | 0 | 0
AlMg3 | 6 | OWR4.0 | EVG40W30 | 2 | 135 | 14.5 | 0 | -3.634 | -3.634 | 4 | 2 | 0 | 0
AlMg3 | 6 | OWR4.0 | EVG40W30 | 2 | 137.4 | 16.4 | 0 | -3.369 | -3.369 | 4 | 2 | 0 | 0
AlMg3 | 6 | OWR4.0 | EVG40W30 | 2 | 142.6 | 19.1 | 0 | -2.822 | -2.822 | 4 | 2 | 0 | 0
AlMg3 | 6 | OWR4.0 | EVG40W30 | 2 | 148 | 22.7 | 0 | -2.301 | -2.301 | 4 | 2 | 0 | 0
AlMg3 | 6 | OWR4.0 | EVG40W30 | 2 | 150 | 24.6 | 0 | -2.124 | -2.124 | 4 | 2 | 0 | 0
AlMg3 | 6 | OWR4.0 | EVG40W30 | 2 | 153.5 | 28 | 0 | -1.811 | -1.811 | 4 | 2 | 0 | 0
AlMg3 | 6 | OWR4.0 | EVG40W30 | 2 | 159.1 | 36.1 | 0 | -1.357 | -1.357 | 4 | 2 | 0 | 0
AlMg3 | 6 | OWR4.0 | EVG40W30 | 2 | 164.7 | 49.8 | 0 | -0.946 | -0.946 | 4 | 2 | 0 | 0
AlMg3 | 6 | OWR4.0 | EVG40W30 | 2 | 169.7 | 77.4 | 0 | -0.616 | -0.616 | 4 | 2 | 0 | 0
AlMg3 | 6 | OWR4.0 | EVG40W30 | 2 | 174.8 | 156.1 | 0 | -0.293 | -0.293 | 4 | 2 | 0 | 0
AlMg3 | 6 | OWR4.0 | EVG50W30 | 2 | 87.5 | 7.5 | -10.545 | -12.417 | -10.545 | 4 | 2 | 0 | 0
AlMg3 | 6 | OWR4.0 | EVG50W30 | 2 | 90 | 7.7 | 0 | -11.783 | -11.783 | 4 | 2 | 0 | 0
AlMg3 | 6 | OWR4.0 | EVG50W30 | 2 | 91.1 | 7.8 | 0 | -11.504 | -11.504 | 4 | 2 | 0 | 0
AlMg3 | 6 | OWR4.0 | EVG50W30 | 2 | 95 | 8.4 | 0 | -10.574 | -10.574 | 4 | 2 | 0 | 0
AlMg3 | 6 | OWR4.0 | EVG50W30 | 2 | 99.8 | 8.8 | 0 | -9.306 | -9.306 | 4 | 2 | 0 | 0
AlMg3 | 6 | OWR4.0 | EVG50W30 | 2 | 103.9 | 9.4 | 0 | -8.523 | -8.523 | 4 | 2 | 0 | 0
AlMg3 | 6 | OWR4.0 | EVG50W30 | 2 | 105 | 10.1 | 0 | -8.331 | -8.331 | 4 | 2 | 0 | 0
AlMg3 | 6 | OWR4.0 | EVG50W30 | 2 | 108.2 | 10.1 | 0 | -7.731 | -7.731 | 4 | 2 | 0 | 0
AlMg3 | 6 | OWR4.0 | EVG50W30 | 2 | 112.9 | 11 | 0 | -6.942 | -6.942 | 4 | 2 | 0 | 0
AlMg3 | 6 | OWR4.0 | EVG50W30 | 2 | 117.8 | 12.2 | 0 | -6.162 | -6.162 | 4 | 2 | 0 | 0
AlMg3 | 6 | OWR4.0 | EVG50W30 | 2 | 120 | 12.7 | 0 | -5.786 | -5.786 | 4 | 2 | 0 | 0
AlMg3 | 6 | OWR4.0 | EVG50W30 | 2 | 123.3 | 13.4 | 0 | -5.281 | -5.281 | 4 | 2 | 0 | 0
AlMg3 | 6 | OWR4.0 | EVG50W30 | 2 | 128.7 | 15 | 0 | -4.526 | -4.526 | 4 | 2 | 0 | 0
AlMg3 | 6 | OWR4.0 | EVG50W30 | 2 | 134 | 17.2 | 0 | -3.867 | -3.867 | 4 | 2 | 0 | 0
AlMg3 | 6 | OWR4.0 | EVG50W30 | 2 | 135 | 17.2 | 0 | -3.76 | -3.76 | 4 | 2 | 0 | 0
AlMg3 | 6 | OWR4.0 | EVG50W30 | 2 | 139.6 | 20.1 | 0 | -3.23 | -3.23 | 4 | 2 | 0 | 0
AlMg3 | 6 | OWR4.0 | EVG50W30 | 2 | 145.4 | 24 | 0 | -2.62 | -2.62 | 4 | 2 | 0 | 0
AlMg3 | 6 | OWR4.0 | EVG50W30 | 2 | 150 | 28.8 | 0 | -2.17 | -2.17 | 4 | 2 | 0 | 0
AlMg3 | 6 | OWR4.0 | EVG50W30 | 2 | 151.1 | 29.9 | 0 | -2.094 | -2.094 | 4 | 2 | 0 | 0
AlMg3 | 6 | OWR4.0 | EVG50W30 | 2 | 156.7 | 38.6 | 0 | -1.606 | -1.606 | 4 | 2 | 0 | 0
AlMg3 | 6 | OWR4.0 | EVG50W30 | 2 | 162.6 | 52.1 | 0 | -1.128 | -1.128 | 4 | 2 | 0 | 0
AlMg3 | 6 | OWR4.0 | EVG50W30 | 2 | 168.5 | 78 | 0 | -0.701 | -0.701 | 4 | 2 | 0 | 0
AlMg3 | 6 | OWR4.0 | EVG50W30 | 2 | 174.3 | 159.5 | 0 | -0.326 | -0.326 | 4 | 2 | 0 | 0
AlMg3 | 6 | OWR4.0 | EVG60W80 | 2 | 81.7 | 7.6 | -9.358 | -15.828 | -9.358 | 4 | 2 | 0 | 0
AlMg3 | 6 | OWR4.0 | EVG60W80 | 2 | 84.8 | 8 | -10.428 | -14.79 | -10.428 | 4 | 2 | 0 | 0
AlMg3 | 6 | OWR4.0 | EVG60W80 | 2 | 88.3 | 8.4 | -12.017 | -13.66 | -12.017 | 4 | 2 | 0 | 0
AlMg3 | 6 | OWR4.0 | EVG60W80 | 2 | 90 | 8.6 | 0 | -13.041 | -13.041 | 4 | 2 | 0 | 0
AlMg3 | 6 | OWR4.0 | EVG60W80 | 2 | 92.3 | 8.8 | 0 | -12.29 | -12.29 | 4 | 2 | 0 | 0
AlMg3 | 6 | OWR4.0 | EVG60W80 | 2 | 96 | 9.4 | 0 | -11.305 | -11.305 | 4 | 2 | 0 | 0
AlMg3 | 6 | OWR4.0 | EVG60W80 | 2 | 100.7 | 10 | 0 | -9.972 | -9.972 | 4 | 2 | 0 | 0
AlMg3 | 6 | OWR4.0 | EVG60W80 | 2 | 104.7 | 10.8 | 0 | -9.108 | -9.108 | 4 | 2 | 0 | 0
AlMg3 | 6 | OWR4.0 | EVG60W80 | 2 | 105 | 10.8 | 0 | -9.068 | -9.068 | 4 | 2 | 0 | 0
AlMg3 | 6 | OWR4.0 | EVG60W80 | 2 | 109 | 11.7 | 0 | -8.237 | -8.237 | 4 | 2 | 0 | 0
AlMg3 | 6 | OWR4.0 | EVG60W80 | 2 | 113.7 | 12.9 | 0 | -7.366 | -7.366 | 4 | 2 | 0 | 0
AlMg3 | 6 | OWR4.0 | EVG60W80 | 2 | 120 | 14.4 | 0 | -6.163 | -6.163 | 4 | 2 | 0 | 0
AlMg3 | 6 | OWR4.0 | EVG60W80 | 2 | 123.7 | 15.7 | 0 | -5.579 | -5.579 | 4 | 2 | 0 | 0
AlMg3 | 6 | OWR4.0 | EVG60W80 | 2 | 128.8 | 17.8 | 0 | -4.833 | -4.833 | 4 | 2 | 0 | 0
AlMg3 | 6 | OWR4.0 | EVG60W80 | 2 | 134.1 | 20.4 | 0 | -4.105 | -4.105 | 4 | 2 | 0 | 0
AlMg3 | 6 | OWR4.0 | EVG60W80 | 2 | 135 | 20.4 | 0 | -3.99 | -3.99 | 4 | 2 | 0 | 0
AlMg3 | 6 | OWR4.0 | EVG60W80 | 2 | 139.7 | 23.7 | 0 | -3.406 | -3.406 | 4 | 2 | 0 | 0
AlMg3 | 6 | OWR4.0 | EVG60W80 | 2 | 145.3 | 28.2 | 0 | -2.76 | -2.76 | 4 | 2 | 0 | 0
AlMg3 | 6 | OWR4.0 | EVG60W80 | 2 | 150 | 33.3 | 0 | -2.283 | -2.283 | 4 | 2 | 0 | 0
AlMg3 | 6 | OWR4.0 | EVG60W80 | 2 | 151.1 | 34.4 | 0 | -2.164 | -2.164 | 4 | 2 | 0 | 0
AlMg3 | 6 | OWR4.0 | EVG60W80 | 2 | 156.9 | 43.7 | 0 | -1.62 | -1.62 | 4 | 2 | 0 | 0
AlMg3 | 6 | OWR4.0 | EVG60W80 | 2 | 162.8 | 58.7 | 0 | -1.129 | -1.129 | 4 | 2 | 0 | 0
AlMg3 | 6 | OWR4.0 | EVG60W80 | 2 | 168.6 | 88 | 0 | -0.694 | -0.694 | 4 | 2 | 0 | 0
AlMg3 | 6 | OWR4.0 | EVG60W80 | 2 | 174.3 | 186.2 | 0 | -0.333 | -0.333 | 4 | 2 | 0 | 0
AlMg3 | 6 | OWR6.0 | EVG40W30 | 2 | 86.8 | 7.1 | -10.039 | -12.147 | -10.039 | 4 | 2 | 0 | 0
AlMg3 | 6 | OWR6.0 | EVG40W30 | 2 | 90 | 7.5 | 0 | -11.204 | -11.204 | 4 | 2 | 0 | 0
AlMg3 | 6 | OWR6.0 | EVG40W30 | 2 | 90.7 | 7.6 | 0 | -11.028 | -11.028 | 4 | 2 | 0 | 0
AlMg3 | 6 | OWR6.0 | EVG40W30 | 2 | 94.7 | 8.3 | 0 | -9.988 | -9.988 | 4 | 2 | 0 | 0
AlMg3 | 6 | OWR6.0 | EVG40W30 | 2 | 98.9 | 9 | 0 | -9.008 | -9.008 | 4 | 2 | 0 | 0
AlMg3 | 6 | OWR6.0 | EVG40W30 | 2 | 103.1 | 9.7 | 0 | -8.155 | -8.155 | 4 | 2 | 0 | 0
AlMg3 | 6 | OWR6.0 | EVG40W30 | 2 | 105 | 10.3 | 0 | -7.798 | -7.798 | 4 | 2 | 0 | 0
AlMg3 | 6 | OWR6.0 | EVG40W30 | 2 | 107.2 | 10.3 | 0 | -7.385 | -7.385 | 4 | 2 | 0 | 0
AlMg3 | 6 | OWR6.0 | EVG40W30 | 2 | 111.3 | 10.8 | 0 | -6.714 | -6.714 | 4 | 2 | 0 | 0
AlMg3 | 6 | OWR6.0 | EVG40W30 | 2 | 115.4 | 11.3 | 0 | -6.083 | -6.083 | 4 | 2 | 0 | 0
AlMg3 | 6 | OWR6.0 | EVG40W30 | 2 | 119.6 | 11.9 | 0 | -5.503 | -5.503 | 4 | 2 | 0 | 0
AlMg3 | 6 | OWR6.0 | EVG40W30 | 2 | 120 | 11.9 | 0 | -5.44 | -5.44 | 4 | 2 | 0 | 0
AlMg3 | 6 | OWR6.0 | EVG40W30 | 2 | 123.9 | 12.6 | 0 | -4.94 | -4.94 | 4 | 2 | 0 | 0
AlMg3 | 6 | OWR6.0 | EVG40W30 | 2 | 132.7 | 14.9 | 0 | -3.874 | -3.874 | 4 | 2 | 0 | 0
AlMg3 | 6 | OWR6.0 | EVG40W30 | 2 | 135 | 16.6 | 0 | -3.622 | -3.622 | 4 | 2 | 0 | 0
AlMg3 | 6 | OWR6.0 | EVG40W30 | 2 | 137.3 | 16.6 | 0 | -3.368 | -3.368 | 4 | 2 | 0 | 0
AlMg3 | 6 | OWR6.0 | EVG40W30 | 2 | 142 | 18.8 | 0 | -2.883 | -2.883 | 4 | 2 | 0 | 0
AlMg3 | 6 | OWR6.0 | EVG40W30 | 2 | 146.7 | 21.9 | 0 | -2.427 | -2.427 | 4 | 2 | 0 | 0
AlMg3 | 6 | OWR6.0 | EVG40W30 | 2 | 150 | 24.9 | 0 | -2.132 | -2.132 | 4 | 2 | 0 | 0
AlMg3 | 6 | OWR6.0 | EVG40W30 | 2 | 151.6 | 26.3 | 0 | -1.992 | -1.992 | 4 | 2 | 0 | 0
AlMg3 | 6 | OWR6.0 | EVG40W30 | 2 | 156.4 | 32.5 | 0 | -1.584 | -1.584 | 4 | 2 | 0 | 0
AlMg3 | 6 | OWR6.0 | EVG40W30 | 2 | 161.2 | 41.3 | 0 | -1.204 | -1.204 | 4 | 2 | 0 | 0
AlMg3 | 6 | OWR6.0 | EVG40W30 | 2 | 166.1 | 56.2 | 0 | -0.857 | -0.857 | 4 | 2 | 0 | 0
AlMg3 | 6 | OWR6.0 | EVG40W30 | 2 | 170.8 | 84.8 | 0 | -0.54 | -0.54 | 4 | 2 | 0 | 0
AlMg3 | 6 | OWR6.0 | EVG40W30 | 2 | 175.4 | 179.2 | 0 | -0.257 | -0.257 | 4 | 2 | 0 | 0
AlMg3 | 6 | OWR6.0 | EVG50W30 | 2 | 83.8 | 7.5 | -9.593 | -13.928 | -9.593 | 4 | 2 | 0 | 0
AlMg3 | 6 | OWR6.0 | EVG50W30 | 2 | 85.1 | 7.6 | -9.962 | -13.492 | -9.962 | 4 | 2 | 0 | 0
AlMg3 | 6 | OWR6.0 | EVG50W30 | 2 | 88.6 | 8.1 | -11.229 | -12.393 | -11.229 | 4 | 2 | 0 | 0
AlMg3 | 6 | OWR6.0 | EVG50W30 | 2 | 90 | 8.3 | 0 | -11.949 | -11.949 | 4 | 2 | 0 | 0
AlMg3 | 6 | OWR6.0 | EVG50W30 | 2 | 92.5 | 8.6 | 0 | -11.326 | -11.326 | 4 | 2 | 0 | 0
AlMg3 | 6 | OWR6.0 | EVG50W30 | 2 | 96.9 | 9 | 0 | -10.007 | -10.007 | 4 | 2 | 0 | 0
AlMg3 | 6 | OWR6.0 | EVG50W30 | 2 | 100.6 | 9.4 | 0 | -9.233 | -9.233 | 4 | 2 | 0 | 0
AlMg3 | 6 | OWR6.0 | EVG50W30 | 2 | 104.6 | 9.9 | 0 | -8.462 | -8.462 | 4 | 2 | 0 | 0
AlMg3 | 6 | OWR6.0 | EVG50W30 | 2 | 105 | 9.9 | 0 | -8.36 | -8.36 | 4 | 2 | 0 | 0
AlMg3 | 6 | OWR6.0 | EVG50W30 | 2 | 108.7 | 10.6 | 0 | -7.71 | -7.71 | 4 | 2 | 0 | 0
AlMg3 | 6 | OWR6.0 | EVG50W30 | 2 | 113.1 | 11.4 | 0 | -6.963 | -6.963 | 4 | 2 | 0 | 0
AlMg3 | 6 | OWR6.0 | EVG50W30 | 2 | 118.2 | 12.2 | 0 | -5.999 | -5.999 | 4 | 2 | 0 | 0
AlMg3 | 6 | OWR6.0 | EVG50W30 | 2 | 120 | 12.6 | 0 | -5.784 | -5.784 | 4 | 2 | 0 | 0
AlMg3 | 6 | OWR6.0 | EVG50W30 | 2 | 122.7 | 13.4 | 0 | -5.36 | -5.36 | 4 | 2 | 0 | 0
AlMg3 | 6 | OWR6.0 | EVG50W30 | 2 | 132.3 | 16.7 | 0 | -4.1 | -4.1 | 4 | 2 | 0 | 0
AlMg3 | 6 | OWR6.0 | EVG50W30 | 2 | 135 | 16.7 | 0 | -3.768 | -3.768 | 4 | 2 | 0 | 0
AlMg3 | 6 | OWR6.0 | EVG50W30 | 2 | 137.4 | 19.1 | 0 | -3.498 | -3.498 | 4 | 2 | 0 | 0
AlMg3 | 6 | OWR6.0 | EVG50W30 | 2 | 142.6 | 22.3 | 0 | -2.918 | -2.918 | 4 | 2 | 0 | 0
AlMg3 | 6 | OWR6.0 | EVG50W30 | 2 | 148 | 26.6 | 0 | -2.368 | -2.368 | 4 | 2 | 0 | 0
AlMg3 | 6 | OWR6.0 | EVG50W30 | 2 | 150 | 28.7 | 0 | -2.172 | -2.172 | 4 | 2 | 0 | 0
AlMg3 | 6 | OWR6.0 | EVG50W30 | 2 | 153.5 | 32.5 | 0 | -1.858 | -1.858 | 4 | 2 | 0 | 0
AlMg3 | 6 | OWR6.0 | EVG50W30 | 2 | 159 | 41.7 | 0 | -1.393 | -1.393 | 4 | 2 | 0 | 0
AlMg3 | 6 | OWR6.0 | EVG50W30 | 2 | 164.1 | 57.6 | 0 | -1.02 | -1.02 | 4 | 2 | 0 | 0
AlMg3 | 6 | OWR6.0 | EVG50W30 | 2 | 169.4 | 86.1 | 0 | -0.64 | -0.64 | 4 | 2 | 0 | 0
AlMg3 | 6 | OWR6.0 | EVG50W30 | 2 | 174.7 | 174.6 | 0 | -0.304 | -0.304 | 4 | 2 | 0 | 0
AlMg3 | 6 | OWR6.0 | EVG60W80 | 2 | 81.8 | 7.9 | -9.488 | -15.956 | -9.488 | 4 | 2 | 0 | 0
AlMg3 | 6 | OWR6.0 | EVG60W80 | 2 | 84.4 | 8.3 | -10.36 | -15.074 | -10.36 | 4 | 2 | 0 | 0
AlMg3 | 6 | OWR6.0 | EVG60W80 | 2 | 88.5 | 8.6 | -12.032 | -13.456 | -12.032 | 4 | 2 | 0 | 0
AlMg3 | 6 | OWR6.0 | EVG60W80 | 2 | 90 | 8.8 | 0 | -13.078 | -13.078 | 4 | 2 | 0 | 0
AlMg3 | 6 | OWR6.0 | EVG60W80 | 2 | 92 | 9 | 0 | -12.46 | -12.46 | 4 | 2 | 0 | 0
AlMg3 | 6 | OWR6.0 | EVG60W80 | 2 | 95.9 | 9.6 | 0 | -11.424 | -11.424 | 4 | 2 | 0 | 0
AlMg3 | 6 | OWR6.0 | EVG60W80 | 2 | 100.3 | 10.1 | 0 | -10.138 | -10.138 | 4 | 2 | 0 | 0
AlMg3 | 6 | OWR6.0 | EVG60W80 | 2 | 104.4 | 10.9 | 0 | -9.231 | -9.231 | 4 | 2 | 0 | 0
AlMg3 | 6 | OWR6.0 | EVG60W80 | 2 | 105 | 10.9 | 0 | -9.084 | -9.084 | 4 | 2 | 0 | 0
AlMg3 | 6 | OWR6.0 | EVG60W80 | 2 | 108.8 | 11.9 | 0 | -8.333 | -8.333 | 4 | 2 | 0 | 0
AlMg3 | 6 | OWR6.0 | EVG60W80 | 2 | 113.9 | 12.8 | 0 | -7.215 | -7.215 | 4 | 2 | 0 | 0
AlMg3 | 6 | OWR6.0 | EVG60W80 | 2 | 118.5 | 14.1 | 0 | -6.432 | -6.432 | 4 | 2 | 0 | 0
AlMg3 | 6 | OWR6.0 | EVG60W80 | 2 | 120 | 14.6 | 0 | -6.205 | -6.205 | 4 | 2 | 0 | 0
AlMg3 | 6 | OWR6.0 | EVG60W80 | 2 | 123.5 | 15.8 | 0 | -5.646 | -5.646 | 4 | 2 | 0 | 0
AlMg3 | 6 | OWR6.0 | EVG60W80 | 2 | 128.6 | 18 | 0 | -4.885 | -4.885 | 4 | 2 | 0 | 0
AlMg3 | 6 | OWR6.0 | EVG60W80 | 2 | 134 | 20.6 | 0 | -4.143 | -4.143 | 4 | 2 | 0 | 0
AlMg3 | 6 | OWR6.0 | EVG60W80 | 2 | 135 | 20.6 | 0 | -4.006 | -4.006 | 4 | 2 | 0 | 0
AlMg3 | 6 | OWR6.0 | EVG60W80 | 2 | 139.6 | 24 | 0 | -3.435 | -3.435 | 4 | 2 | 0 | 0
AlMg3 | 6 | OWR6.0 | EVG60W80 | 2 | 145.3 | 28.5 | 0 | -2.78 | -2.78 | 4 | 2 | 0 | 0
AlMg3 | 6 | OWR6.0 | EVG60W80 | 2 | 150 | 33.6 | 0 | -2.284 | -2.284 | 4 | 2 | 0 | 0
AlMg3 | 6 | OWR6.0 | EVG60W80 | 2 | 151 | 34.7 | 0 | -2.176 | -2.176 | 4 | 2 | 0 | 0
AlMg3 | 6 | OWR6.0 | EVG60W80 | 2 | 156.9 | 44 | 0 | -1.631 | -1.631 | 4 | 2 | 0 | 0
AlMg3 | 6 | OWR6.0 | EVG60W80 | 2 | 162.7 | 59 | 0 | -1.141 | -1.141 | 4 | 2 | 0 | 0
AlMg3 | 6 | OWR6.0 | EVG60W80 | 2 | 168.5 | 87.9 | 0 | -0.705 | -0.705 | 4 | 2 | 0 | 0
AlMg3 | 6 | OWR6.0 | EVG60W80 | 2 | 174.3 | 180.9 | 0 | -0.327 | -0.327 | 4 | 2 | 0 | 0
AlMg3 | 8 | OWR10.0 | EVG60W80 | 2 | 85.2 | 9.6 | -13.518 | -17.974 | -13.518 | 5 | 2 | 0 | 0
AlMg3 | 8 | OWR10.0 | EVG60W80 | 2 | 87.5 | 9.9 | -14.479 | -16.985 | -14.479 | 5 | 2 | 0 | 0
AlMg3 | 8 | OWR10.0 | EVG60W80 | 2 | 90 | 10.2 | 0 | -15.894 | -15.894 | 5 | 2 | 0 | 0
AlMg3 | 8 | OWR10.0 | EVG60W80 | 2 | 91.6 | 10.4 | 0 | -15.274 | -15.274 | 5 | 2 | 0 | 0
AlMg3 | 8 | OWR10.0 | EVG60W80 | 2 | 95.7 | 11.2 | 0 | -13.721 | -13.721 | 5 | 2 | 0 | 0
AlMg3 | 8 | OWR10.0 | EVG60W80 | 2 | 99.9 | 12.3 | 0 | -12.367 | -12.367 | 5 | 2 | 0 | 0
AlMg3 | 8 | OWR10.0 | EVG60W80 | 2 | 104.3 | 13.4 | 0 | -11.034 | -11.034 | 5 | 2 | 0 | 0
AlMg3 | 8 | OWR10.0 | EVG60W80 | 2 | 105 | 13.4 | 0 | -10.871 | -10.871 | 5 | 2 | 0 | 0
AlMg3 | 8 | OWR10.0 | EVG60W80 | 2 | 108.7 | 14.4 | 0 | -9.888 | -9.888 | 5 | 2 | 0 | 0
AlMg3 | 8 | OWR10.0 | EVG60W80 | 2 | 113 | 15.1 | 0 | -8.88 | -8.88 | 5 | 2 | 0 | 0
AlMg3 | 8 | OWR10.0 | EVG60W80 | 2 | 117.3 | 15.9 | 0 | -7.979 | -7.979 | 5 | 2 | 0 | 0
AlMg3 | 8 | OWR10.0 | EVG60W80 | 2 | 120 | 16.6 | 0 | -7.459 | -7.459 | 5 | 2 | 0 | 0
AlMg3 | 8 | OWR10.0 | EVG60W80 | 2 | 121.7 | 17.1 | 0 | -7.156 | -7.156 | 5 | 2 | 0 | 0
AlMg3 | 8 | OWR10.0 | EVG60W80 | 2 | 126.1 | 18.5 | 0 | -6.369 | -6.369 | 5 | 2 | 0 | 0
AlMg3 | 8 | OWR10.0 | EVG60W80 | 2 | 130.7 | 20.2 | 0 | -5.612 | -5.612 | 5 | 2 | 0 | 0
AlMg3 | 8 | OWR10.0 | EVG60W80 | 2 | 135 | 22.6 | 0 | -4.924 | -4.924 | 5 | 2 | 0 | 0
AlMg3 | 8 | OWR10.0 | EVG60W80 | 2 | 135.3 | 22.6 | 0 | -4.879 | -4.879 | 5 | 2 | 0 | 0
AlMg3 | 8 | OWR10.0 | EVG60W80 | 2 | 140.1 | 25.7 | 0 | -4.176 | -4.176 | 5 | 2 | 0 | 0
AlMg3 | 8 | OWR10.0 | EVG60W80 | 2 | 145.1 | 29.8 | 0 | -3.5 | -3.5 | 5 | 2 | 0 | 0
AlMg3 | 8 | OWR10.0 | EVG60W80 | 2 | 150 | 35.4 | 0 | -2.885 | -2.885 | 5 | 2 | 0 | 0
AlMg3 | 8 | OWR10.0 | EVG60W80 | 2 | 150.1 | 35.5 | 0 | -2.864 | -2.864 | 5 | 2 | 0 | 0
AlMg3 | 8 | OWR10.0 | EVG60W80 | 2 | 155.1 | 43.3 | 0 | -2.272 | -2.272 | 5 | 2 | 0 | 0
AlMg3 | 8 | OWR10.0 | EVG60W80 | 2 | 160.2 | 54.9 | 0 | -1.723 | -1.723 | 5 | 2 | 0 | 0
AlMg3 | 8 | OWR10.0 | EVG60W80 | 2 | 165.2 | 74.6 | 0 | -1.227 | -1.227 | 5 | 2 | 0 | 0
AlMg3 | 8 | OWR10.0 | EVG60W80 | 2 | 170.2 | 112.1 | 0 | -0.773 | -0.773 | 5 | 2 | 0 | 0
AlMg3 | 8 | OWR10.0 | EVG60W80 | 2 | 175.1 | 231.7 | 0 | -0.366 | -0.366 | 5 | 2 | 0 | 0
AlMg3 | 8 | OWR10.0 | EVG70W80 | 2 | 83.9 | 10.3 | -13.332 | -19.446 | -13.332 | 5 | 2 | 0 | 0
AlMg3 | 8 | OWR10.0 | EVG70W80 | 2 | 84.1 | 10.3 | -13.428 | -19.333 | -13.428 | 5 | 2 | 0 | 0
AlMg3 | 8 | OWR10.0 | EVG70W80 | 2 | 87.6 | 10.9 | -15.106 | -17.747 | -15.106 | 5 | 2 | 0 | 0
AlMg3 | 8 | OWR10.0 | EVG70W80 | 2 | 90 | 11.4 | 0 | -16.651 | -16.651 | 5 | 2 | 0 | 0
AlMg3 | 8 | OWR10.0 | EVG70W80 | 2 | 91.6 | 11.7 | 0 | -16.159 | -16.159 | 5 | 2 | 0 | 0
AlMg3 | 8 | OWR10.0 | EVG70W80 | 2 | 96.2 | 12.2 | 0 | -14.093 | -14.093 | 5 | 2 | 0 | 0
AlMg3 | 8 | OWR10.0 | EVG70W80 | 2 | 100.1 | 13 | 0 | -12.857 | -12.857 | 5 | 2 | 0 | 0
AlMg3 | 8 | OWR10.0 | EVG70W80 | 2 | 104.4 | 13.8 | 0 | -11.554 | -11.554 | 5 | 2 | 0 | 0
AlMg3 | 8 | OWR10.0 | EVG70W80 | 2 | 105 | 13.8 | 0 | -11.418 | -11.418 | 5 | 2 | 0 | 0
AlMg3 | 8 | OWR10.0 | EVG70W80 | 2 | 108.7 | 14.5 | 0 | -10.39 | -10.39 | 5 | 2 | 0 | 0
AlMg3 | 8 | OWR10.0 | EVG70W80 | 2 | 113 | 15.6 | 0 | -9.355 | -9.355 | 5 | 2 | 0 | 0
AlMg3 | 8 | OWR10.0 | EVG70W80 | 2 | 117.6 | 16.9 | 0 | -8.332 | -8.332 | 5 | 2 | 0 | 0
AlMg3 | 8 | OWR10.0 | EVG70W80 | 2 | 120 | 17.7 | 0 | -7.804 | -7.804 | 5 | 2 | 0 | 0
AlMg3 | 8 | OWR10.0 | EVG70W80 | 2 | 122.2 | 18.4 | 0 | -7.395 | -7.395 | 5 | 2 | 0 | 0
AlMg3 | 8 | OWR10.0 | EVG70W80 | 2 | 126.9 | 20.4 | 0 | -6.502 | -6.502 | 5 | 2 | 0 | 0
AlMg3 | 8 | OWR10.0 | EVG70W80 | 2 | 131.9 | 22.9 | 0 | -5.597 | -5.597 | 5 | 2 | 0 | 0
AlMg3 | 8 | OWR10.0 | EVG70W80 | 2 | 135 | 26.1 | 0 | -5.103 | -5.103 | 5 | 2 | 0 | 0
AlMg3 | 8 | OWR10.0 | EVG70W80 | 2 | 137 | 26.1 | 0 | -4.774 | -4.774 | 5 | 2 | 0 | 0
AlMg3 | 8 | OWR10.0 | EVG70W80 | 2 | 142.2 | 30.3 | 0 | -3.988 | -3.988 | 5 | 2 | 0 | 0
AlMg3 | 8 | OWR10.0 | EVG70W80 | 2 | 147.6 | 36 | 0 | -3.249 | -3.249 | 5 | 2 | 0 | 0
AlMg3 | 8 | OWR10.0 | EVG70W80 | 2 | 150 | 39.6 | 0 | -2.949 | -2.949 | 5 | 2 | 0 | 0
AlMg3 | 8 | OWR10.0 | EVG70W80 | 2 | 153 | 43.9 | 0 | -2.563 | -2.563 | 5 | 2 | 0 | 0
AlMg3 | 8 | OWR10.0 | EVG70W80 | 2 | 158.4 | 56.1 | 0 | -1.941 | -1.941 | 5 | 2 | 0 | 0
AlMg3 | 8 | OWR10.0 | EVG70W80 | 2 | 163.9 | 75.8 | 0 | -1.373 | -1.373 | 5 | 2 | 0 | 0
AlMg3 | 8 | OWR10.0 | EVG70W80 | 2 | 169.3 | 113.8 | 0 | -0.859 | -0.859 | 5 | 2 | 0 | 0
AlMg3 | 8 | OWR10.0 | EVG70W80 | 2 | 174.7 | 234.4 | 0 | -0.407 | -0.407 | 5 | 2 | 0 | 0
AlMg3 | 8 | OWR10.0 | EVG80W80 | 2 | 82.2 | 11.2 | -13.098 | -21.665 | -13.098 | 5 | 2 | 0 | 0
AlMg3 | 8 | OWR10.0 | EVG80W80 | 2 | 84.8 | 11.5 | -14.306 | -20.298 | -14.306 | 5 | 2 | 0 | 0
AlMg3 | 8 | OWR10.0 | EVG80W80 | 2 | 90 | 12.2 | 0 | -17.6 | -17.6 | 5 | 2 | 0 | 0
AlMg3 | 8 | OWR10.0 | EVG80W80 | 2 | 92.7 | 12.7 | 0 | -16.499 | -16.499 | 5 | 2 | 0 | 0
AlMg3 | 8 | OWR10.0 | EVG80W80 | 2 | 97.3 | 13.2 | 0 | -14.496 | -14.496 | 5 | 2 | 0 | 0
AlMg3 | 8 | OWR10.0 | EVG80W80 | 2 | 105 | 15.1 | 0 | -12.064 | -12.064 | 5 | 2 | 0 | 0
AlMg3 | 8 | OWR10.0 | EVG80W80 | 2 | 105.2 | 15.1 | 0 | -12.094 | -12.094 | 5 | 2 | 0 | 0
AlMg3 | 8 | OWR10.0 | EVG80W80 | 2 | 110.1 | 16.1 | 0 | -10.535 | -10.535 | 5 | 2 | 0 | 0
AlMg3 | 8 | OWR10.0 | EVG80W80 | 2 | 114.4 | 17.3 | 0 | -9.502 | -9.502 | 5 | 2 | 0 | 0
AlMg3 | 8 | OWR10.0 | EVG80W80 | 2 | 119.1 | 19.2 | 0 | -8.462 | -8.462 | 5 | 2 | 0 | 0
AlMg3 | 8 | OWR10.0 | EVG80W80 | 2 | 120 | 19.6 | 0 | -8.229 | -8.229 | 5 | 2 | 0 | 0
AlMg3 | 8 | OWR10.0 | EVG80W80 | 2 | 124.1 | 21.5 | 0 | -7.412 | -7.412 | 5 | 2 | 0 | 0
AlMg3 | 8 | OWR10.0 | EVG80W80 | 2 | 129.5 | 24.1 | 0 | -6.271 | -6.271 | 5 | 2 | 0 | 0
AlMg3 | 8 | OWR10.0 | EVG80W80 | 2 | 134.9 | 27.2 | 0 | -5.234 | -5.234 | 5 | 2 | 0 | 0
AlMg3 | 8 | OWR10.0 | EVG80W80 | 2 | 135 | 27.2 | 0 | -5.271 | -5.271 | 5 | 2 | 0 | 0
AlMg3 | 8 | OWR10.0 | EVG80W80 | 2 | 140.3 | 31.5 | 0 | -4.369 | -4.369 | 5 | 2 | 0 | 0
AlMg3 | 8 | OWR10.0 | EVG80W80 | 2 | 145.8 | 37.3 | 0 | -3.549 | -3.549 | 5 | 2 | 0 | 0
AlMg3 | 8 | OWR10.0 | EVG80W80 | 2 | 150 | 43.3 | 0 | -2.967 | -2.967 | 5 | 2 | 0 | 0
AlMg3 | 8 | OWR10.0 | EVG80W80 | 2 | 151.5 | 45.5 | 0 | -2.786 | -2.786 | 5 | 2 | 0 | 0
AlMg3 | 8 | OWR10.0 | EVG80W80 | 2 | 157.3 | 57.8 | 0 | -2.083 | -2.083 | 5 | 2 | 0 | 0
AlMg3 | 8 | OWR10.0 | EVG80W80 | 2 | 163.2 | 78 | 0 | -1.446 | -1.446 | 5 | 2 | 0 | 0
AlMg3 | 8 | OWR10.0 | EVG80W80 | 2 | 168.7 | 120 | 0 | -0.929 | -0.929 | 5 | 2 | 0 | 0
AlMg3 | 8 | OWR10.0 | EVG80W80 | 2 | 174.3 | 241.5 | 0 | -0.443 | -0.443 | 5 | 2 | 0 | 0
AlMg3 | 8 | OWR10.0 | EVG90W80 | 2 | 81.3 | 11.8 | -13.156 | -23.593 | -13.156 | 5 | 2 | 0 | 0
AlMg3 | 8 | OWR10.0 | EVG90W80 | 2 | 84.6 | 12.3 | -14.787 | -21.584 | -14.787 | 5 | 2 | 0 | 0
AlMg3 | 8 | OWR10.0 | EVG90W80 | 2 | 88.1 | 12.9 | -17.145 | -19.881 | -17.145 | 5 | 2 | 0 | 0
AlMg3 | 8 | OWR10.0 | EVG90W80 | 2 | 90 | 13.2 | 0 | -18.864 | -18.864 | 5 | 2 | 0 | 0
AlMg3 | 8 | OWR10.0 | EVG90W80 | 2 | 92.2 | 13.5 | 0 | -17.757 | -17.757 | 5 | 2 | 0 | 0
AlMg3 | 8 | OWR10.0 | EVG90W80 | 2 | 96 | 14.4 | 0 | -16.27 | -16.27 | 5 | 2 | 0 | 0
AlMg3 | 8 | OWR10.0 | EVG90W80 | 2 | 104.6 | 16.5 | 0 | -13.075 | -13.075 | 5 | 2 | 0 | 0
AlMg3 | 8 | OWR10.0 | EVG90W80 | 2 | 105 | 16.5 | 0 | -12.922 | -12.922 | 5 | 2 | 0 | 0
AlMg3 | 8 | OWR10.0 | EVG90W80 | 2 | 109 | 18 | 0 | -11.76 | -11.76 | 5 | 2 | 0 | 0
AlMg3 | 8 | OWR10.0 | EVG90W80 | 2 | 114 | 19.4 | 0 | -10.174 | -10.174 | 5 | 2 | 0 | 0
AlMg3 | 8 | OWR10.0 | EVG90W80 | 2 | 118.7 | 21.5 | 0 | -9.012 | -9.012 | 5 | 2 | 0 | 0
AlMg3 | 8 | OWR10.0 | EVG90W80 | 2 | 120 | 22.2 | 0 | -8.723 | -8.723 | 5 | 2 | 0 | 0
AlMg3 | 8 | OWR10.0 | EVG90W80 | 2 | 123.7 | 24.1 | 0 | -7.87 | -7.87 | 5 | 2 | 0 | 0
AlMg3 | 8 | OWR10.0 | EVG90W80 | 2 | 128.9 | 27.2 | 0 | -6.76 | -6.76 | 5 | 2 | 0 | 0
AlMg3 | 8 | OWR10.0 | EVG90W80 | 2 | 134.3 | 31 | 0 | -5.696 | -5.696 | 5 | 2 | 0 | 0
AlMg3 | 8 | OWR10.0 | EVG90W80 | 2 | 135 | 31 | 0 | -5.568 | -5.568 | 5 | 2 | 0 | 0
AlMg3 | 8 | OWR10.0 | EVG90W80 | 2 | 139.9 | 36.1 | 0 | -4.706 | -4.706 | 5 | 2 | 0 | 0
AlMg3 | 8 | OWR10.0 | EVG90W80 | 2 | 145.5 | 42.7 | 0 | -3.793 | -3.793 | 5 | 2 | 0 | 0
AlMg3 | 8 | OWR10.0 | EVG90W80 | 2 | 150 | 50 | 0 | -3.136 | -3.136 | 5 | 2 | 0 | 0
AlMg3 | 8 | OWR10.0 | EVG90W80 | 2 | 151.3 | 52 | 0 | -2.959 | -2.959 | 5 | 2 | 0 | 0
AlMg3 | 8 | OWR10.0 | EVG90W80 | 2 | 157 | 65.6 | 0 | -2.21 | -2.21 | 5 | 2 | 0 | 0
AlMg3 | 8 | OWR10.0 | EVG90W80 | 2 | 162.8 | 87.5 | 0 | -1.541 | -1.541 | 5 | 2 | 0 | 0
AlMg3 | 8 | OWR10.0 | EVG90W80 | 2 | 168.5 | 129.5 | 0 | -0.954 | -0.954 | 5 | 2 | 0 | 0
AlMg3 | 8 | OWR10.0 | EVG90W80 | 2 | 174.2 | 267.1 | 0 | -0.448 | -0.448 | 5 | 2 | 0 | 0
AlMg3 | 8 | OWR4.0 | EVG50W30 | 2 | 83.1 | 10.3 | -11.621 | -16.489 | -11.621 | 4 | 2 | 0 | 0
AlMg3 | 8 | OWR4.0 | EVG50W30 | 2 | 84.4 | 10.5 | -11.967 | -16.047 | -11.967 | 4 | 2 | 0 | 0
AlMg3 | 8 | OWR4.0 | EVG50W30 | 2 | 88.7 | 10.9 | -13.301 | -14.356 | -13.301 | 4 | 2 | 0 | 0
AlMg3 | 8 | OWR4.0 | EVG50W30 | 2 | 90 | 11.1 | 0 | -14.057 | -14.057 | 4 | 2 | 0 | 0
AlMg3 | 8 | OWR4.0 | EVG50W30 | 2 | 92.3 | 11.4 | 0 | -13.301 | -13.301 | 4 | 2 | 0 | 0
AlMg3 | 8 | OWR4.0 | EVG50W30 | 2 | 95.8 | 11.9 | 0 | -12.351 | -12.351 | 4 | 2 | 0 | 0
AlMg3 | 8 | OWR4.0 | EVG50W30 | 2 | 99.8 | 11.2 | 0 | -11.361 | -11.361 | 4 | 2 | 0 | 0
AlMg3 | 8 | OWR4.0 | EVG50W30 | 2 | 104 | 11.7 | 0 | -10.38 | -10.38 | 4 | 2 | 0 | 0
AlMg3 | 8 | OWR4.0 | EVG50W30 | 2 | 105 | 11.7 | 0 | -10.088 | -10.088 | 4 | 2 | 0 | 0
AlMg3 | 8 | OWR4.0 | EVG50W30 | 2 | 108.3 | 12.4 | 0 | -9.422 | -9.422 | 4 | 2 | 0 | 0
AlMg3 | 8 | OWR4.0 | EVG50W30 | 2 | 112.9 | 13.3 | 0 | -8.499 | -8.499 | 4 | 2 | 0 | 0
AlMg3 | 8 | OWR4.0 | EVG50W30 | 2 | 118.1 | 14.1 | 0 | -7.37 | -7.37 | 4 | 2 | 0 | 0
AlMg3 | 8 | OWR4.0 | EVG50W30 | 2 | 120 | 14.4 | 0 | -7.104 | -7.104 | 4 | 2 | 0 | 0
AlMg3 | 8 | OWR4.0 | EVG50W30 | 2 | 122.9 | 15 | 0 | -6.523 | -6.523 | 4 | 2 | 0 | 0
AlMg3 | 8 | OWR4.0 | EVG50W30 | 2 | 127.8 | 16.3 | 0 | -5.753 | -5.753 | 4 | 2 | 0 | 0
AlMg3 | 8 | OWR4.0 | EVG50W30 | 2 | 132.7 | 18.1 | 0 | -5.023 | -5.023 | 4 | 2 | 0 | 0
AlMg3 | 8 | OWR4.0 | EVG50W30 | 2 | 135 | 20.4 | 0 | -4.7 | -4.7 | 4 | 2 | 0 | 0
AlMg3 | 8 | OWR4.0 | EVG50W30 | 2 | 137.8 | 20.4 | 0 | -4.311 | -4.311 | 4 | 2 | 0 | 0
AlMg3 | 8 | OWR4.0 | EVG50W30 | 2 | 143.1 | 23.7 | 0 | -3.632 | -3.632 | 4 | 2 | 0 | 0
AlMg3 | 8 | OWR4.0 | EVG50W30 | 2 | 148.1 | 29.3 | 0 | -3.08 | -3.08 | 4 | 2 | 0 | 0
AlMg3 | 8 | OWR4.0 | EVG50W30 | 2 | 150 | 31.7 | 0 | -2.788 | -2.788 | 4 | 2 | 0 | 0
AlMg3 | 8 | OWR4.0 | EVG50W30 | 2 | 153.4 | 36 | 0 | -2.447 | -2.447 | 4 | 2 | 0 | 0
AlMg3 | 8 | OWR4.0 | EVG50W30 | 2 | 158.7 | 45.6 | 0 | -1.862 | -1.862 | 4 | 2 | 0 | 0
AlMg3 | 8 | OWR4.0 | EVG50W30 | 2 | 164.1 | 61.3 | 0 | -1.318 | -1.318 | 4 | 2 | 0 | 0
AlMg3 | 8 | OWR4.0 | EVG50W30 | 2 | 169.6 | 92.6 | 0 | -0.821 | -0.821 | 4 | 2 | 0 | 0
AlMg3 | 8 | OWR4.0 | EVG50W30 | 2 | 175 | 196.3 | 0 | -0.374 | -0.374 | 4 | 2 | 0 | 0
AlMg3 | 8 | OWR4.0 | EVG60W80 | 2 | 81.9 | 8.8 | -11.583 | -17.935 | -11.583 | 4 | 2 | 0 | 0
AlMg3 | 8 | OWR4.0 | EVG60W80 | 2 | 84.5 | 9.1 | -12.385 | -16.953 | -12.385 | 4 | 2 | 0 | 0
AlMg3 | 8 | OWR4.0 | EVG60W80 | 2 | 87.9 | 9.6 | -13.774 | -15.762 | -13.774 | 4 | 2 | 0 | 0
AlMg3 | 8 | OWR4.0 | EVG60W80 | 2 | 90 | 9.9 | 0 | -15.001 | -15.001 | 4 | 2 | 0 | 0
AlMg3 | 8 | OWR4.0 | EVG60W80 | 2 | 92 | 10.2 | 0 | -14.388 | -14.388 | 4 | 2 | 0 | 0
AlMg3 | 8 | OWR4.0 | EVG60W80 | 2 | 96.1 | 10.6 | 0 | -12.954 | -12.954 | 4 | 2 | 0 | 0
AlMg3 | 8 | OWR4.0 | EVG60W80 | 2 | 100 | 11.3 | 0 | -11.921 | -11.921 | 4 | 2 | 0 | 0
AlMg3 | 8 | OWR4.0 | EVG60W80 | 2 | 108.9 | 12.9 | 0 | -9.8 | -9.8 | 4 | 2 | 0 | 0
AlMg3 | 8 | OWR4.0 | EVG60W80 | 2 | 114.3 | 13.7 | 0 | -8.437 | -8.437 | 4 | 2 | 0 | 0
AlMg3 | 8 | OWR4.0 | EVG60W80 | 2 | 118.9 | 14.9 | 0 | -7.556 | -7.556 | 4 | 2 | 0 | 0
AlMg3 | 8 | OWR4.0 | EVG60W80 | 2 | 123.8 | 16.5 | 0 | -6.701 | -6.701 | 4 | 2 | 0 | 0
AlMg3 | 8 | OWR4.0 | EVG60W80 | 2 | 128.9 | 18.6 | 0 | -5.851 | -5.851 | 4 | 2 | 0 | 0
AlMg3 | 8 | OWR4.0 | EVG60W80 | 2 | 134.2 | 21.2 | 0 | -5.013 | -5.013 | 4 | 2 | 0 | 0
AlMg3 | 8 | OWR4.0 | EVG60W80 | 2 | 135 | 21.2 | 0 | -4.876 | -4.876 | 4 | 2 | 0 | 0
AlMg3 | 8 | OWR4.0 | EVG60W80 | 2 | 139.7 | 24.7 | 0 | -4.207 | -4.207 | 4 | 2 | 0 | 0
AlMg3 | 8 | OWR4.0 | EVG60W80 | 2 | 145.4 | 29.4 | 0 | -3.43 | -3.43 | 4 | 2 | 0 | 0
AlMg3 | 8 | OWR4.0 | EVG60W80 | 2 | 150 | 34.8 | 0 | -2.858 | -2.858 | 4 | 2 | 0 | 0
AlMg3 | 8 | OWR4.0 | EVG60W80 | 2 | 151.2 | 36.2 | 0 | -2.704 | -2.704 | 4 | 2 | 0 | 0
AlMg3 | 8 | OWR4.0 | EVG60W80 | 2 | 157.1 | 46.2 | 0 | -2.028 | -2.028 | 4 | 2 | 0 | 0
AlMg3 | 8 | OWR4.0 | EVG60W80 | 2 | 163.1 | 63.4 | 0 | -1.407 | -1.407 | 4 | 2 | 0 | 0
AlMg3 | 8 | OWR4.0 | EVG60W80 | 2 | 168.8 | 99.9 | 0 | -0.907 | -0.907 | 4 | 2 | 0 | 0
AlMg3 | 8 | OWR4.0 | EVG60W80 | 2 | 174.4 | 199.6 | 0 | -0.429 | -0.429 | 4 | 2 | 0 | 0
AlMg3 | 8 | OWR4.0 | EVG70W80 | 2 | 80.1 | 9 | -11.47 | -20.21 | -11.47 | 4 | 2 | 0 | 0
AlMg3 | 8 | OWR4.0 | EVG70W80 | 2 | 85.6 | 9.7 | -13.372 | -17.71 | -13.372 | 4 | 2 | 0 | 0
AlMg3 | 8 | OWR4.0 | EVG70W80 | 2 | 89 | 10.2 | -15.25 | -16.468 | -15.25 | 4 | 2 | 0 | 0
AlMg3 | 8 | OWR4.0 | EVG70W80 | 2 | 90 | 10.4 | 0 | -16.075 | -16.075 | 4 | 2 | 0 | 0
AlMg3 | 8 | OWR4.0 | EVG70W80 | 2 | 92.9 | 10.8 | 0 | -15.127 | -15.127 | 4 | 2 | 0 | 0
AlMg3 | 8 | OWR4.0 | EVG70W80 | 2 | 97.5 | 11.4 | 0 | -13.406 | -13.406 | 4 | 2 | 0 | 0
AlMg3 | 8 | OWR4.0 | EVG70W80 | 2 | 101.6 | 12.2 | 0 | -12.266 | -12.266 | 4 | 2 | 0 | 0
AlMg3 | 8 | OWR4.0 | EVG70W80 | 2 | 105 | 13.2 | 0 | -11.291 | -11.291 | 4 | 2 | 0 | 0
AlMg3 | 8 | OWR4.0 | EVG70W80 | 2 | 106.1 | 13.2 | 0 | -11.09 | -11.09 | 4 | 2 | 0 | 0
AlMg3 | 8 | OWR4.0 | EVG70W80 | 2 | 111.4 | 14.3 | 0 | -9.59 | -9.59 | 4 | 2 | 0 | 0
AlMg3 | 8 | OWR4.0 | EVG70W80 | 2 | 116 | 15.7 | 0 | -8.615 | -8.615 | 4 | 2 | 0 | 0
AlMg3 | 8 | OWR4.0 | EVG70W80 | 2 | 120 | 17.1 | 0 | -7.804 | -7.804 | 4 | 2 | 0 | 0
AlMg3 | 8 | OWR4.0 | EVG70W80 | 2 | 121 | 17.5 | 0 | -7.623 | -7.623 | 4 | 2 | 0 | 0
AlMg3 | 8 | OWR4.0 | EVG70W80 | 2 | 126.2 | 19.7 | 0 | -6.637 | -6.637 | 4 | 2 | 0 | 0
AlMg3 | 8 | OWR4.0 | EVG70W80 | 2 | 131.8 | 22.7 | 0 | -5.671 | -5.671 | 4 | 2 | 0 | 0
AlMg3 | 8 | OWR4.0 | EVG70W80 | 2 | 135 | 26.5 | 0 | -5.126 | -5.126 | 4 | 2 | 0 | 0
AlMg3 | 8 | OWR4.0 | EVG70W80 | 2 | 137.5 | 26.5 | 0 | -4.737 | -4.737 | 4 | 2 | 0 | 0
AlMg3 | 8 | OWR4.0 | EVG70W80 | 2 | 143.4 | 31.6 | 0 | -3.854 | -3.854 | 4 | 2 | 0 | 0
AlMg3 | 8 | OWR4.0 | EVG70W80 | 2 | 149.5 | 38.8 | 0 | -3.031 | -3.031 | 4 | 2 | 0 | 0
AlMg3 | 8 | OWR4.0 | EVG70W80 | 2 | 150 | 39.8 | 0 | -2.973 | -2.973 | 4 | 2 | 0 | 0
AlMg3 | 8 | OWR4.0 | EVG70W80 | 2 | 155.6 | 49.4 | 0 | -2.276 | -2.276 | 4 | 2 | 0 | 0
AlMg3 | 8 | OWR4.0 | EVG70W80 | 2 | 161.7 | 66.8 | 0 | -1.595 | -1.595 | 4 | 2 | 0 | 0
AlMg3 | 8 | OWR4.0 | EVG70W80 | 2 | 167.9 | 100.4 | 0 | -0.988 | -0.988 | 4 | 2 | 0 | 0
AlMg3 | 8 | OWR4.0 | EVG70W80 | 2 | 174 | 203.5 | 0 | -0.456 | -0.456 | 4 | 2 | 0 | 0
AlMg3 | 8 | OWR4.0 | EVG80W80 | 2 | 80 | 9.7 | -11.771 | -21.529 | -11.771 | 4 | 2 | 0 | 0
AlMg3 | 8 | OWR4.0 | EVG80W80 | 2 | 82.6 | 10.2 | -12.896 | -20.734 | -12.896 | 4 | 2 | 0 | 0
AlMg3 | 8 | OWR4.0 | EVG80W80 | 2 | 86.2 | 10.8 | -14.614 | -19.137 | -14.614 | 4 | 2 | 0 | 0
AlMg3 | 8 | OWR4.0 | EVG80W80 | 2 | 90 | 11.3 | 0 | -17.26 | -17.26 | 4 | 2 | 0 | 0
AlMg3 | 8 | OWR4.0 | EVG80W80 | 2 | 93.9 | 11.9 | 0 | -15.836 | -15.836 | 4 | 2 | 0 | 0
AlMg3 | 8 | OWR4.0 | EVG80W80 | 2 | 98.3 | 12.7 | 0 | -14.07 | -14.07 | 4 | 2 | 0 | 0
AlMg3 | 8 | OWR4.0 | EVG80W80 | 2 | 102.3 | 13.7 | 0 | -12.852 | -12.852 | 4 | 2 | 0 | 0
AlMg3 | 8 | OWR4.0 | EVG80W80 | 2 | 105 | 15 | 0 | -12.066 | -12.066 | 4 | 2 | 0 | 0
AlMg3 | 8 | OWR4.0 | EVG80W80 | 2 | 106.9 | 15 | 0 | -11.585 | -11.585 | 4 | 2 | 0 | 0
AlMg3 | 8 | OWR4.0 | EVG80W80 | 2 | 111.8 | 16.1 | 0 | -10.08 | -10.08 | 4 | 2 | 0 | 0
AlMg3 | 8 | OWR4.0 | EVG80W80 | 2 | 116.5 | 17.8 | 0 | -8.999 | -8.999 | 4 | 2 | 0 | 0
AlMg3 | 8 | OWR4.0 | EVG80W80 | 2 | 120 | 19.2 | 0 | -8.162 | -8.162 | 4 | 2 | 0 | 0
AlMg3 | 8 | OWR4.0 | EVG80W80 | 2 | 121.5 | 19.9 | 0 | -7.909 | -7.909 | 4 | 2 | 0 | 0
AlMg3 | 8 | OWR4.0 | EVG80W80 | 2 | 126.9 | 22.7 | 0 | -6.817 | -6.817 | 4 | 2 | 0 | 0
AlMg3 | 8 | OWR4.0 | EVG80W80 | 2 | 132.8 | 25.4 | 0 | -5.579 | -5.579 | 4 | 2 | 0 | 0
AlMg3 | 8 | OWR4.0 | EVG80W80 | 2 | 135 | 25.4 | 0 | -5.264 | -5.264 | 4 | 2 | 0 | 0
AlMg3 | 8 | OWR4.0 | EVG80W80 | 2 | 138.4 | 29.5 | 0 | -4.669 | -4.669 | 4 | 2 | 0 | 0
AlMg3 | 8 | OWR4.0 | EVG80W80 | 2 | 144.1 | 35 | 0 | -3.793 | -3.793 | 4 | 2 | 0 | 0
AlMg3 | 8 | OWR4.0 | EVG80W80 | 2 | 150 | 42.7 | 0 | -2.975 | -2.975 | 4 | 2 | 0 | 0
AlMg3 | 8 | OWR4.0 | EVG80W80 | 2 | 156.1 | 54.5 | 0 | -2.222 | -2.222 | 4 | 2 | 0 | 0
AlMg3 | 8 | OWR4.0 | EVG80W80 | 2 | 162.2 | 73.8 | 0 | -1.541 | -1.541 | 4 | 2 | 0 | 0
AlMg3 | 8 | OWR4.0 | EVG80W80 | 2 | 168.1 | 114.1 | 0 | -0.984 | -0.984 | 4 | 2 | 0 | 0
AlMg3 | 8 | OWR4.0 | EVG80W80 | 2 | 174 | 228.7 | 0 | -0.466 | -0.466 | 4 | 2 | 0 | 0
AlMg3 | 8 | OWR8.0 | EVG50W30 | 2 | 86 | 8.9 | -12.985 | -16.283 | -12.985 | 4 | 2 | 0 | 0
AlMg3 | 8 | OWR8.0 | EVG50W30 | 2 | 87.7 | 9.1 | -13.578 | -15.565 | -13.578 | 4 | 2 | 0 | 0
AlMg3 | 8 | OWR8.0 | EVG50W30 | 2 | 90 | 9.6 | 0 | -14.715 | -14.715 | 4 | 2 | 0 | 0
AlMg3 | 8 | OWR8.0 | EVG50W30 | 2 | 91.8 | 10 | 0 | -14.081 | -14.081 | 4 | 2 | 0 | 0
AlMg3 | 8 | OWR8.0 | EVG50W30 | 2 | 96.1 | 11 | 0 | -12.686 | -12.686 | 4 | 2 | 0 | 0
AlMg3 | 8 | OWR8.0 | EVG50W30 | 2 | 100.5 | 12.2 | 0 | -11.397 | -11.397 | 4 | 2 | 0 | 0
AlMg3 | 8 | OWR8.0 | EVG50W30 | 2 | 104.9 | 13.3 | 0 | -10.24 | -10.24 | 4 | 2 | 0 | 0
AlMg3 | 8 | OWR8.0 | EVG50W30 | 2 | 105 | 13.3 | 0 | -10.23 | -10.23 | 4 | 2 | 0 | 0
AlMg3 | 8 | OWR8.0 | EVG50W30 | 2 | 109.3 | 14.2 | 0 | -9.208 | -9.208 | 4 | 2 | 0 | 0
AlMg3 | 8 | OWR8.0 | EVG50W30 | 2 | 113.7 | 15 | 0 | -8.302 | -8.302 | 4 | 2 | 0 | 0
AlMg3 | 8 | OWR8.0 | EVG50W30 | 2 | 118 | 15.5 | 0 | -7.502 | -7.502 | 4 | 2 | 0 | 0
AlMg3 | 8 | OWR8.0 | EVG50W30 | 2 | 120 | 16 | 0 | -7.125 | -7.125 | 4 | 2 | 0 | 0
AlMg3 | 8 | OWR8.0 | EVG50W30 | 2 | 122.3 | 16.4 | 0 | -6.736 | -6.736 | 4 | 2 | 0 | 0
AlMg3 | 8 | OWR8.0 | EVG50W30 | 2 | 126.8 | 17.5 | 0 | -5.998 | -5.998 | 4 | 2 | 0 | 0
AlMg3 | 8 | OWR8.0 | EVG50W30 | 2 | 131.4 | 18.8 | 0 | -5.286 | -5.286 | 4 | 2 | 0 | 0
AlMg3 | 8 | OWR8.0 | EVG50W30 | 2 | 135 | 20.6 | 0 | -4.755 | -4.755 | 4 | 2 | 0 | 0
AlMg3 | 8 | OWR8.0 | EVG50W30 | 2 | 136 | 20.6 | 0 | -4.61 | -4.61 | 4 | 2 | 0 | 0
AlMg3 | 8 | OWR8.0 | EVG50W30 | 2 | 140.8 | 23.1 | 0 | -3.954 | -3.954 | 4 | 2 | 0 | 0
AlMg3 | 8 | OWR8.0 | EVG50W30 | 2 | 145.7 | 26.6 | 0 | -3.322 | -3.322 | 4 | 2 | 0 | 0
AlMg3 | 8 | OWR8.0 | EVG50W30 | 2 | 150 | 31 | 0 | -2.816 | -2.816 | 4 | 2 | 0 | 0
AlMg3 | 8 | OWR8.0 | EVG50W30 | 2 | 150.7 | 31.7 | 0 | -2.73 | -2.73 | 4 | 2 | 0 | 0
AlMg3 | 8 | OWR8.0 | EVG50W30 | 2 | 155.6 | 39.1 | 0 | -2.182 | -2.182 | 4 | 2 | 0 | 0
AlMg3 | 8 | OWR8.0 | EVG50W30 | 2 | 160.6 | 49.7 | 0 | -1.659 | -1.659 | 4 | 2 | 0 | 0
AlMg3 | 8 | OWR8.0 | EVG50W30 | 2 | 165.6 | 67.2 | 0 | -1.174 | -1.174 | 4 | 2 | 0 | 0
AlMg3 | 8 | OWR8.0 | EVG50W30 | 2 | 170.5 | 102.3 | 0 | -0.745 | -0.745 | 4 | 2 | 0 | 0
AlMg3 | 8 | OWR8.0 | EVG50W30 | 2 | 175.4 | 217.4 | 0 | -0.349 | -0.349 | 4 | 2 | 0 | 0
AlMg3 | 8 | OWR8.0 | EVG60W80 | 2 | 84.4 | 9.6 | -12.772 | -17.756 | -12.772 | 4 | 2 | 0 | 0
AlMg3 | 8 | OWR8.0 | EVG60W80 | 2 | 87.3 | 10.2 | -13.969 | -16.587 | -13.969 | 4 | 2 | 0 | 0
AlMg3 | 8 | OWR8.0 | EVG60W80 | 2 | 90 | 10.5 | 0 | -15.367 | -15.367 | 4 | 2 | 0 | 0
AlMg3 | 8 | OWR8.0 | EVG60W80 | 2 | 92.1 | 10.7 | 0 | -14.457 | -14.457 | 4 | 2 | 0 | 0
AlMg3 | 8 | OWR8.0 | EVG60W80 | 2 | 95.9 | 11.5 | 0 | -13.194 | -13.194 | 4 | 2 | 0 | 0
AlMg3 | 8 | OWR8.0 | EVG60W80 | 2 | 99.9 | 12.3 | 0 | -12.042 | -12.042 | 4 | 2 | 0 | 0
AlMg3 | 8 | OWR8.0 | EVG60W80 | 2 | 104.1 | 13 | 0 | -10.971 | -10.971 | 4 | 2 | 0 | 0
AlMg3 | 8 | OWR8.0 | EVG60W80 | 2 | 105 | 13 | 0 | -10.67 | -10.67 | 4 | 2 | 0 | 0
AlMg3 | 8 | OWR8.0 | EVG60W80 | 2 | 108.5 | 13.7 | 0 | -9.954 | -9.954 | 4 | 2 | 0 | 0
AlMg3 | 8 | OWR8.0 | EVG60W80 | 2 | 113.6 | 14.5 | 0 | -8.605 | -8.605 | 4 | 2 | 0 | 0
AlMg3 | 8 | OWR8.0 | EVG60W80 | 2 | 120 | 16 | 0 | -7.424 | -7.424 | 4 | 2 | 0 | 0
AlMg3 | 8 | OWR8.0 | EVG60W80 | 2 | 122.4 | 16.7 | 0 | -6.962 | -6.962 | 4 | 2 | 0 | 0
AlMg3 | 8 | OWR8.0 | EVG60W80 | 2 | 127.1 | 18.3 | 0 | -6.161 | -6.161 | 4 | 2 | 0 | 0
AlMg3 | 8 | OWR8.0 | EVG60W80 | 2 | 132 | 20.4 | 0 | -5.367 | -5.367 | 4 | 2 | 0 | 0
AlMg3 | 8 | OWR8.0 | EVG60W80 | 2 | 135 | 23.3 | 0 | -4.894 | -4.894 | 4 | 2 | 0 | 0
AlMg3 | 8 | OWR8.0 | EVG60W80 | 2 | 137.1 | 23.3 | 0 | -4.594 | -4.594 | 4 | 2 | 0 | 0
AlMg3 | 8 | OWR8.0 | EVG60W80 | 2 | 142.3 | 27 | 0 | -3.851 | -3.851 | 4 | 2 | 0 | 0
AlMg3 | 8 | OWR8.0 | EVG60W80 | 2 | 147.7 | 32.2 | 0 | -3.14 | -3.14 | 4 | 2 | 0 | 0
AlMg3 | 8 | OWR8.0 | EVG60W80 | 2 | 150 | 35.2 | 0 | -2.846 | -2.846 | 4 | 2 | 0 | 0
AlMg3 | 8 | OWR8.0 | EVG60W80 | 2 | 153.2 | 39.4 | 0 | -2.474 | -2.474 | 4 | 2 | 0 | 0
AlMg3 | 8 | OWR8.0 | EVG60W80 | 2 | 158.7 | 50.2 | 0 | -1.854 | -1.854 | 4 | 2 | 0 | 0
AlMg3 | 8 | OWR8.0 | EVG60W80 | 2 | 164.4 | 68.7 | 0 | -1.289 | -1.289 | 4 | 2 | 0 | 0
AlMg3 | 8 | OWR8.0 | EVG60W80 | 2 | 169.5 | 107.1 | 0 | -0.84 | -0.84 | 4 | 2 | 0 | 0
AlMg3 | 8 | OWR8.0 | EVG60W80 | 2 | 174.7 | 215.2 | 0 | -0.4 | -0.4 | 4 | 2 | 0 | 0
AlMg3 | 8 | OWR8.0 | EVG70W80 | 2 | 83.3 | 10.1 | -12.736 | -19.098 | -12.736 | 4 | 2 | 0 | 0
AlMg3 | 8 | OWR8.0 | EVG70W80 | 2 | 84.9 | 10.3 | -13.352 | -18.372 | -13.352 | 4 | 2 | 0 | 0
AlMg3 | 8 | OWR8.0 | EVG70W80 | 2 | 88.5 | 11 | -15.112 | -16.88 | -15.112 | 4 | 2 | 0 | 0
AlMg3 | 8 | OWR8.0 | EVG70W80 | 2 | 90 | 11.1 | 0 | -16.248 | -16.248 | 4 | 2 | 0 | 0
AlMg3 | 8 | OWR8.0 | EVG70W80 | 2 | 92.3 | 11.4 | 0 | -15.452 | -15.452 | 4 | 2 | 0 | 0
AlMg3 | 8 | OWR8.0 | EVG70W80 | 2 | 96.9 | 11.9 | 0 | -13.647 | -13.647 | 4 | 2 | 0 | 0
AlMg3 | 8 | OWR8.0 | EVG70W80 | 2 | 100.7 | 12.6 | 0 | -12.558 | -12.558 | 4 | 2 | 0 | 0
AlMg3 | 8 | OWR8.0 | EVG70W80 | 2 | 104.9 | 13.5 | 0 | -11.45 | -11.45 | 4 | 2 | 0 | 0
AlMg3 | 8 | OWR8.0 | EVG70W80 | 2 | 105 | 13.5 | 0 | -11.325 | -11.325 | 4 | 2 | 0 | 0
AlMg3 | 8 | OWR8.0 | EVG70W80 | 2 | 109.9 | 14.4 | 0 | -9.988 | -9.988 | 4 | 2 | 0 | 0
AlMg3 | 8 | OWR8.0 | EVG70W80 | 2 | 114.3 | 15.5 | 0 | -8.984 | -8.984 | 4 | 2 | 0 | 0
AlMg3 | 8 | OWR8.0 | EVG70W80 | 2 | 118.9 | 17.1 | 0 | -8.051 | -8.051 | 4 | 2 | 0 | 0
AlMg3 | 8 | OWR8.0 | EVG70W80 | 2 | 120 | 17.5 | 0 | -7.815 | -7.815 | 4 | 2 | 0 | 0
AlMg3 | 8 | OWR8.0 | EVG70W80 | 2 | 123.8 | 18.9 | 0 | -7.108 | -7.108 | 4 | 2 | 0 | 0
AlMg3 | 8 | OWR8.0 | EVG70W80 | 2 | 128.9 | 21.3 | 0 | -6.176 | -6.176 | 4 | 2 | 0 | 0
AlMg3 | 8 | OWR8.0 | EVG70W80 | 2 | 134.2 | 24.5 | 0 | -5.274 | -5.274 | 4 | 2 | 0 | 0
AlMg3 | 8 | OWR8.0 | EVG70W80 | 2 | 135 | 24.5 | 0 | -5.142 | -5.142 | 4 | 2 | 0 | 0
AlMg3 | 8 | OWR8.0 | EVG70W80 | 2 | 139.8 | 28.6 | 0 | -4.403 | -4.403 | 4 | 2 | 0 | 0
AlMg3 | 8 | OWR8.0 | EVG70W80 | 2 | 145.4 | 34 | 0 | -3.577 | -3.577 | 4 | 2 | 0 | 0
AlMg3 | 8 | OWR8.0 | EVG70W80 | 2 | 150 | 40 | 0 | -2.98 | -2.98 | 4 | 2 | 0 | 0
AlMg3 | 8 | OWR8.0 | EVG70W80 | 2 | 151.2 | 41.5 | 0 | -2.816 | -2.816 | 4 | 2 | 0 | 0
AlMg3 | 8 | OWR8.0 | EVG70W80 | 2 | 156.9 | 52.7 | 0 | -2.118 | -2.118 | 4 | 2 | 0 | 0
AlMg3 | 8 | OWR8.0 | EVG70W80 | 2 | 162.7 | 71 | 0 | -1.49 | -1.49 | 4 | 2 | 0 | 0
AlMg3 | 8 | OWR8.0 | EVG70W80 | 2 | 168.6 | 106.3 | 0 | -0.926 | -0.926 | 4 | 2 | 0 | 0
AlMg3 | 8 | OWR8.0 | EVG70W80 | 2 | 174.3 | 216.7 | 0 | -0.43 | -0.43 | 4 | 2 | 0 | 0
AlMg3 | 8 | OWR8.0 | EVG80W80 | 2 | 81.5 | 10.6 | -12.513 | -21.433 | -12.513 | 4 | 2 | 0 | 0
AlMg3 | 8 | OWR8.0 | EVG80W80 | 2 | 82.4 | 10.7 | -12.873 | -21.002 | -12.873 | 4 | 2 | 0 | 0
AlMg3 | 8 | OWR8.0 | EVG80W80 | 2 | 85.7 | 11.2 | -14.486 | -19.464 | -14.486 | 4 | 2 | 0 | 0
AlMg3 | 8 | OWR8.0 | EVG80W80 | 2 | 89.6 | 11.6 | -16.898 | -17.511 | -16.898 | 4 | 2 | 0 | 0
AlMg3 | 8 | OWR8.0 | EVG80W80 | 2 | 90 | 11.7 | 0 | -17.398 | -17.398 | 4 | 2 | 0 | 0
AlMg3 | 8 | OWR8.0 | EVG80W80 | 2 | 93.1 | 12.2 | 0 | -16.197 | -16.197 | 4 | 2 | 0 | 0
AlMg3 | 8 | OWR8.0 | EVG80W80 | 2 | 97.5 | 12.9 | 0 | -14.384 | -14.384 | 4 | 2 | 0 | 0
AlMg3 | 8 | OWR8.0 | EVG80W80 | 2 | 101.2 | 13.7 | 0 | -13.232 | -13.232 | 4 | 2 | 0 | 0
AlMg3 | 8 | OWR8.0 | EVG80W80 | 2 | 105 | 14.9 | 0 | -12.056 | -12.056 | 4 | 2 | 0 | 0
AlMg3 | 8 | OWR8.0 | EVG80W80 | 2 | 105.4 | 14.9 | 0 | -12.025 | -12.025 | 4 | 2 | 0 | 0
AlMg3 | 8 | OWR8.0 | EVG80W80 | 2 | 110.2 | 15.9 | 0 | -10.496 | -10.496 | 4 | 2 | 0 | 0
AlMg3 | 8 | OWR8.0 | EVG80W80 | 2 | 114.5 | 17.2 | 0 | -9.471 | -9.471 | 4 | 2 | 0 | 0
AlMg3 | 8 | OWR8.0 | EVG80W80 | 2 | 119.2 | 19.1 | 0 | -8.431 | -8.431 | 4 | 2 | 0 | 0
AlMg3 | 8 | OWR8.0 | EVG80W80 | 2 | 120 | 19.4 | 0 | -8.209 | -8.209 | 4 | 2 | 0 | 0
AlMg3 | 8 | OWR8.0 | EVG80W80 | 2 | 124.1 | 21.4 | 0 | -7.387 | -7.387 | 4 | 2 | 0 | 0
AlMg3 | 8 | OWR8.0 | EVG80W80 | 2 | 129.6 | 24.1 | 0 | -6.255 | -6.255 | 4 | 2 | 0 | 0
AlMg3 | 8 | OWR8.0 | EVG80W80 | 2 | 135 | 27.1 | 0 | -5.225 | -5.225 | 4 | 2 | 0 | 0
AlMg3 | 8 | OWR8.0 | EVG80W80 | 2 | 140.3 | 31.4 | 0 | -4.361 | -4.361 | 4 | 2 | 0 | 0
AlMg3 | 8 | OWR8.0 | EVG80W80 | 2 | 145.9 | 37.3 | 0 | -3.543 | -3.543 | 4 | 2 | 0 | 0
AlMg3 | 8 | OWR8.0 | EVG80W80 | 2 | 150 | 43.2 | 0 | -2.978 | -2.978 | 4 | 2 | 0 | 0
AlMg3 | 8 | OWR8.0 | EVG80W80 | 2 | 151.6 | 45.4 | 0 | -2.779 | -2.779 | 4 | 2 | 0 | 0
AlMg3 | 8 | OWR8.0 | EVG80W80 | 2 | 157.3 | 57.8 | 0 | -2.081 | -2.081 | 4 | 2 | 0 | 0
AlMg3 | 8 | OWR8.0 | EVG80W80 | 2 | 163.2 | 78 | 0 | -1.445 | -1.445 | 4 | 2 | 0 | 0
AlMg3 | 8 | OWR8.0 | EVG80W80 | 2 | 168.7 | 120 | 0 | -0.928 | -0.928 | 4 | 2 | 0 | 0
AlMg3 | 8 | OWR8.0 | EVG80W80 | 2 | 174.3 | 241.7 | 0 | -0.443 | -0.443 | 4 | 2 | 0 | 0
AlMg3 | 10 | OWR10.0 | EVG70W80 | 2 | 85.3 | 11.3 | -16.09 | -21.021 | -16.09 | 5 | 2 | 0 | 0
AlMg3 | 10 | OWR10.0 | EVG70W80 | 2 | 86.9 | 11.7 | -16.808 | -20.244 | -16.808 | 5 | 2 | 0 | 0
AlMg3 | 10 | OWR10.0 | EVG70W80 | 2 | 90 | 12.6 | 0 | -18.781 | -18.781 | 5 | 2 | 0 | 0
AlMg3 | 10 | OWR10.0 | EVG70W80 | 2 | 90.8 | 12.8 | 0 | -18.451 | -18.451 | 5 | 2 | 0 | 0
AlMg3 | 10 | OWR10.0 | EVG70W80 | 2 | 94.8 | 14.2 | 0 | -16.783 | -16.783 | 5 | 2 | 0 | 0
AlMg3 | 10 | OWR10.0 | EVG70W80 | 2 | 99.3 | 15.2 | 0 | -15.021 | -15.021 | 5 | 2 | 0 | 0
AlMg3 | 10 | OWR10.0 | EVG70W80 | 2 | 103.9 | 16.2 | 0 | -13.428 | -13.428 | 5 | 2 | 0 | 0
AlMg3 | 10 | OWR10.0 | EVG70W80 | 2 | 105 | 16.2 | 0 | -13.125 | -13.125 | 5 | 2 | 0 | 0
AlMg3 | 10 | OWR10.0 | EVG70W80 | 2 | 108.3 | 17.1 | 0 | -12.121 | -12.121 | 5 | 2 | 0 | 0
AlMg3 | 10 | OWR10.0 | EVG70W80 | 2 | 112.8 | 18.1 | 0 | -10.862 | -10.862 | 5 | 2 | 0 | 0
AlMg3 | 10 | OWR10.0 | EVG70W80 | 2 | 117.3 | 19.2 | 0 | -9.772 | -9.772 | 5 | 2 | 0 | 0
AlMg3 | 10 | OWR10.0 | EVG70W80 | 2 | 120 | 19.9 | 0 | -9.109 | -9.109 | 5 | 2 | 0 | 0
AlMg3 | 10 | OWR10.0 | EVG70W80 | 2 | 121.9 | 20.4 | 0 | -8.696 | -8.696 | 5 | 2 | 0 | 0
AlMg3 | 10 | OWR10.0 | EVG70W80 | 2 | 126.8 | 22.2 | 0 | -7.667 | -7.667 | 5 | 2 | 0 | 0
AlMg3 | 10 | OWR10.0 | EVG70W80 | 2 | 131.8 | 24.5 | 0 | -6.655 | -6.655 | 5 | 2 | 0 | 0
AlMg3 | 10 | OWR10.0 | EVG70W80 | 2 | 135 | 27.4 | 0 | -6.047 | -6.047 | 5 | 2 | 0 | 0
AlMg3 | 10 | OWR10.0 | EVG70W80 | 2 | 136.9 | 27.4 | 0 | -5.69 | -5.69 | 5 | 2 | 0 | 0
AlMg3 | 10 | OWR10.0 | EVG70W80 | 2 | 142.2 | 31.6 | 0 | -4.783 | -4.783 | 5 | 2 | 0 | 0
AlMg3 | 10 | OWR10.0 | EVG70W80 | 2 | 147.5 | 38 | 0 | -3.938 | -3.938 | 5 | 2 | 0 | 0
AlMg3 | 10 | OWR10.0 | EVG70W80 | 2 | 150 | 42 | 0 | -3.561 | -3.561 | 5 | 2 | 0 | 0
AlMg3 | 10 | OWR10.0 | EVG70W80 | 2 | 152.9 | 46.6 | 0 | -3.129 | -3.129 | 5 | 2 | 0 | 0
AlMg3 | 10 | OWR10.0 | EVG70W80 | 2 | 158.4 | 59.4 | 0 | -2.371 | -2.371 | 5 | 2 | 0 | 0
AlMg3 | 10 | OWR10.0 | EVG70W80 | 2 | 163.9 | 80.3 | 0 | -1.676 | -1.676 | 5 | 2 | 0 | 0
AlMg3 | 10 | OWR10.0 | EVG70W80 | 2 | 169.4 | 121.8 | 0 | -1.048 | -1.048 | 5 | 2 | 0 | 0
AlMg3 | 10 | OWR10.0 | EVG70W80 | 2 | 174.7 | 250.6 | 0 | -0.498 | -0.498 | 5 | 2 | 0 | 0
AlMg3 | 10 | OWR10.0 | EVG80W80 | 2 | 83.8 | 12.1 | -15.856 | -22.834 | -15.856 | 5 | 2 | 0 | 0
AlMg3 | 10 | OWR10.0 | EVG80W80 | 2 | 84.8 | 12.3 | -16.329 | -22.263 | -16.329 | 5 | 2 | 0 | 0
AlMg3 | 10 | OWR10.0 | EVG80W80 | 2 | 88.3 | 13.2 | -18.277 | -20.472 | -18.277 | 5 | 2 | 0 | 0
AlMg3 | 10 | OWR10.0 | EVG80W80 | 2 | 92.3 | 14.2 | 0 | -18.67 | -18.67 | 5 | 2 | 0 | 0
AlMg3 | 10 | OWR10.0 | EVG80W80 | 2 | 100.5 | 15.5 | 0 | -15.129 | -15.129 | 5 | 2 | 0 | 0
AlMg3 | 10 | OWR10.0 | EVG80W80 | 2 | 104.4 | 16.3 | 0 | -13.892 | -13.892 | 5 | 2 | 0 | 0
AlMg3 | 10 | OWR10.0 | EVG80W80 | 2 | 105 | 16.3 | 0 | -13.62 | -13.62 | 5 | 2 | 0 | 0
AlMg3 | 10 | OWR10.0 | EVG80W80 | 2 | 108.6 | 17.3 | 0 | -12.64 | -12.64 | 5 | 2 | 0 | 0
AlMg3 | 10 | OWR10.0 | EVG80W80 | 2 | 113.8 | 18.3 | 0 | -10.91 | -10.91 | 5 | 2 | 0 | 0
AlMg3 | 10 | OWR10.0 | EVG80W80 | 2 | 117.9 | 19.6 | 0 | -9.914 | -9.914 | 5 | 2 | 0 | 0
AlMg3 | 10 | OWR10.0 | EVG80W80 | 2 | 120 | 20.5 | 0 | -9.424 | -9.424 | 5 | 2 | 0 | 0
AlMg3 | 10 | OWR10.0 | EVG80W80 | 2 | 122.2 | 21.4 | 0 | -8.903 | -8.903 | 5 | 2 | 0 | 0
AlMg3 | 10 | OWR10.0 | EVG80W80 | 2 | 126.9 | 23.6 | 0 | -7.889 | -7.889 | 5 | 2 | 0 | 0
AlMg3 | 10 | OWR10.0 | EVG80W80 | 2 | 131.7 | 26.4 | 0 | -6.882 | -6.882 | 5 | 2 | 0 | 0
AlMg3 | 10 | OWR10.0 | EVG80W80 | 2 | 135 | 30.1 | 0 | -6.229 | -6.229 | 5 | 2 | 0 | 0
AlMg3 | 10 | OWR10.0 | EVG80W80 | 2 | 136.8 | 30.1 | 0 | -5.897 | -5.897 | 5 | 2 | 0 | 0
AlMg3 | 10 | OWR10.0 | EVG80W80 | 2 | 142 | 35.1 | 0 | -4.95 | -4.95 | 5 | 2 | 0 | 0
AlMg3 | 10 | OWR10.0 | EVG80W80 | 2 | 147.4 | 41.7 | 0 | -4.04 | -4.04 | 5 | 2 | 0 | 0
AlMg3 | 10 | OWR10.0 | EVG80W80 | 2 | 150 | 46.2 | 0 | -3.636 | -3.636 | 5 | 2 | 0 | 0
AlMg3 | 10 | OWR10.0 | EVG80W80 | 2 | 152.8 | 50.9 | 0 | -3.196 | -3.196 | 5 | 2 | 0 | 0
AlMg3 | 10 | OWR10.0 | EVG80W80 | 2 | 158.3 | 64.3 | 0 | -2.411 | -2.411 | 5 | 2 | 0 | 0
AlMg3 | 10 | OWR10.0 | EVG80W80 | 2 | 163.8 | 87.1 | 0 | -1.698 | -1.698 | 5 | 2 | 0 | 0
AlMg3 | 10 | OWR10.0 | EVG80W80 | 2 | 169.4 | 131 | 0 | -1.05 | -1.05 | 5 | 2 | 0 | 0
AlMg3 | 10 | OWR10.0 | EVG80W80 | 2 | 174.8 | 282.8 | 0 | -0.497 | -0.497 | 5 | 2 | 0 | 0
AlMg3 | 10 | OWR10.0 | EVG90W80 | 2 | 82.9 | 12.7 | -15.882 | -24.487 | -15.882 | 5 | 2 | 0 | 0
AlMg3 | 10 | OWR10.0 | EVG90W80 | 2 | 84.3 | 13 | -16.548 | -23.683 | -16.548 | 5 | 2 | 0 | 0
AlMg3 | 10 | OWR10.0 | EVG90W80 | 2 | 87.8 | 13.7 | -18.656 | -21.838 | -18.656 | 5 | 2 | 0 | 0
AlMg3 | 10 | OWR10.0 | EVG90W80 | 2 | 90 | 13.9 | 0 | -20.566 | -20.566 | 5 | 2 | 0 | 0
AlMg3 | 10 | OWR10.0 | EVG90W80 | 2 | 92.1 | 14.2 | 0 | -19.381 | -19.381 | 5 | 2 | 0 | 0
AlMg3 | 10 | OWR10.0 | EVG90W80 | 2 | 99.3 | 15.7 | 0 | -16.547 | -16.547 | 5 | 2 | 0 | 0
AlMg3 | 10 | OWR10.0 | EVG90W80 | 2 | 103.4 | 16.8 | 0 | -15.101 | -15.101 | 5 | 2 | 0 | 0
AlMg3 | 10 | OWR10.0 | EVG90W80 | 2 | 105 | 16.8 | 0 | -14.391 | -14.391 | 5 | 2 | 0 | 0
AlMg3 | 10 | OWR10.0 | EVG90W80 | 2 | 108 | 17.8 | 0 | -13.305 | -13.305 | 5 | 2 | 0 | 0
AlMg3 | 10 | OWR10.0 | EVG90W80 | 2 | 112.2 | 19.2 | 0 | -12.08 | -12.08 | 5 | 2 | 0 | 0
AlMg3 | 10 | OWR10.0 | EVG90W80 | 2 | 116.6 | 21.1 | 0 | -10.878 | -10.878 | 5 | 2 | 0 | 0
AlMg3 | 10 | OWR10.0 | EVG90W80 | 2 | 120 | 22.6 | 0 | -9.98 | -9.98 | 5 | 2 | 0 | 0
AlMg3 | 10 | OWR10.0 | EVG90W80 | 2 | 121.2 | 23.2 | 0 | -9.676 | -9.676 | 5 | 2 | 0 | 0
AlMg3 | 10 | OWR10.0 | EVG90W80 | 2 | 126.1 | 25.9 | 0 | -8.493 | -8.493 | 5 | 2 | 0 | 0
AlMg3 | 10 | OWR10.0 | EVG90W80 | 2 | 131.1 | 29.4 | 0 | -7.354 | -7.354 | 5 | 2 | 0 | 0
AlMg3 | 10 | OWR10.0 | EVG90W80 | 2 | 135 | 33.8 | 0 | -6.524 | -6.524 | 5 | 2 | 0 | 0
AlMg3 | 10 | OWR10.0 | EVG90W80 | 2 | 136.3 | 33.8 | 0 | -6.252 | -6.252 | 5 | 2 | 0 | 0
AlMg3 | 10 | OWR10.0 | EVG90W80 | 2 | 141.7 | 39.3 | 0 | -5.19 | -5.19 | 5 | 2 | 0 | 0
AlMg3 | 10 | OWR10.0 | EVG90W80 | 2 | 147.1 | 46.8 | 0 | -4.226 | -4.226 | 5 | 2 | 0 | 0
AlMg3 | 10 | OWR10.0 | EVG90W80 | 2 | 150 | 52.1 | 0 | -3.741 | -3.741 | 5 | 2 | 0 | 0
AlMg3 | 10 | OWR10.0 | EVG90W80 | 2 | 152.6 | 56.9 | 0 | -3.323 | -3.323 | 5 | 2 | 0 | 0
AlMg3 | 10 | OWR10.0 | EVG90W80 | 2 | 158.1 | 72.3 | 0 | -2.504 | -2.504 | 5 | 2 | 0 | 0
AlMg3 | 10 | OWR10.0 | EVG90W80 | 2 | 163.6 | 96.9 | 0 | -1.763 | -1.763 | 5 | 2 | 0 | 0
AlMg3 | 10 | OWR10.0 | EVG90W80 | 2 | 169.1 | 144.1 | 0 | -1.098 | -1.098 | 5 | 2 | 0 | 0
AlMg3 | 10 | OWR10.0 | EVG90W80 | 2 | 174.6 | 296.5 | 0 | -0.514 | -0.514 | 5 | 2 | 0 | 0
AlMg3 | 10 | OWR4.0 | EVG50W30 | 2 | 89.2 | 14.4 | -16.164 | -16.876 | -16.164 | 4 | 2 | 0 | 0
AlMg3 | 10 | OWR4.0 | EVG50W30 | 2 | 89.9 | 14.5 | -16.551 | -16.642 | -16.551 | 4 | 2 | 0 | 0
AlMg3 | 10 | OWR4.0 | EVG50W30 | 2 | 90 | 14.5 | 0 | -16.615 | -16.615 | 4 | 2 | 0 | 0
AlMg3 | 10 | OWR4.0 | EVG50W30 | 2 | 93.9 | 15.1 | 0 | -15.339 | -15.339 | 4 | 2 | 0 | 0
AlMg3 | 10 | OWR4.0 | EVG50W30 | 2 | 98.1 | 15.6 | 0 | -14.034 | -14.034 | 4 | 2 | 0 | 0
AlMg3 | 10 | OWR4.0 | EVG50W30 | 2 | 102.7 | 16.2 | 0 | -12.712 | -12.712 | 4 | 2 | 0 | 0
AlMg3 | 10 | OWR4.0 | EVG50W30 | 2 | 105 | 17 | 0 | -12.062 | -12.062 | 4 | 2 | 0 | 0
AlMg3 | 10 | OWR4.0 | EVG50W30 | 2 | 107.5 | 17 | 0 | -11.375 | -11.375 | 4 | 2 | 0 | 0
AlMg3 | 10 | OWR4.0 | EVG50W30 | 2 | 112.2 | 17.6 | 0 | -10.23 | -10.23 | 4 | 2 | 0 | 0
AlMg3 | 10 | OWR4.0 | EVG50W30 | 2 | 117 | 18.3 | 0 | -9.157 | -9.157 | 4 | 2 | 0 | 0
AlMg3 | 10 | OWR4.0 | EVG50W30 | 2 | 120 | 18.7 | 0 | -8.521 | -8.521 | 4 | 2 | 0 | 0
AlMg3 | 10 | OWR4.0 | EVG50W30 | 2 | 122 | 19 | 0 | -8.129 | -8.129 | 4 | 2 | 0 | 0
AlMg3 | 10 | OWR4.0 | EVG50W30 | 2 | 127.1 | 19.8 | 0 | -7.141 | -7.141 | 4 | 2 | 0 | 0
AlMg3 | 10 | OWR4.0 | EVG50W30 | 2 | 132.3 | 20.9 | 0 | -6.201 | -6.201 | 4 | 2 | 0 | 0
AlMg3 | 10 | OWR4.0 | EVG50W30 | 2 | 135 | 22.5 | 0 | -5.735 | -5.735 | 4 | 2 | 0 | 0
AlMg3 | 10 | OWR4.0 | EVG50W30 | 2 | 137.6 | 22.5 | 0 | -5.303 | -5.303 | 4 | 2 | 0 | 0
AlMg3 | 10 | OWR4.0 | EVG50W30 | 2 | 142.8 | 25.5 | 0 | -4.488 | -4.488 | 4 | 2 | 0 | 0
AlMg3 | 10 | OWR4.0 | EVG50W30 | 2 | 148 | 30.5 | 0 | -3.746 | -3.746 | 4 | 2 | 0 | 0
AlMg3 | 10 | OWR4.0 | EVG50W30 | 2 | 150 | 32.9 | 0 | -3.447 | -3.447 | 4 | 2 | 0 | 0
AlMg3 | 10 | OWR4.0 | EVG50W30 | 2 | 153.3 | 36.8 | 0 | -2.984 | -2.984 | 4 | 2 | 0 | 0
AlMg3 | 10 | OWR4.0 | EVG50W30 | 2 | 158.8 | 46.8 | 0 | -2.262 | -2.262 | 4 | 2 | 0 | 0
AlMg3 | 10 | OWR4.0 | EVG50W30 | 2 | 164.4 | 64 | 0 | -1.589 | -1.589 | 4 | 2 | 0 | 0
AlMg3 | 10 | OWR4.0 | EVG50W30 | 2 | 169.7 | 100.9 | 0 | -1.025 | -1.025 | 4 | 2 | 0 | 0
AlMg3 | 10 | OWR4.0 | EVG50W30 | 2 | 175.1 | 217.6 | 0 | -0.464 | -0.464 | 4 | 2 | 0 | 0
AlMg3 | 10 | OWR4.0 | EVG60W80 | 2 | 82.6 | 12.8 | -14.259 | -20.454 | -14.259 | 4 | 2 | 0 | 0
AlMg3 | 10 | OWR4.0 | EVG60W80 | 2 | 84.9 | 13.1 | -14.905 | -19.248 | -14.905 | 4 | 2 | 0 | 0
AlMg3 | 10 | OWR4.0 | EVG60W80 | 2 | 88.4 | 13.7 | -16.28 | -17.848 | -16.28 | 4 | 2 | 0 | 0
AlMg3 | 10 | OWR4.0 | EVG60W80 | 2 | 90 | 13.8 | 0 | -17.308 | -17.308 | 4 | 2 | 0 | 0
AlMg3 | 10 | OWR4.0 | EVG60W80 | 2 | 91.8 | 13.9 | 0 | -16.582 | -16.582 | 4 | 2 | 0 | 0
AlMg3 | 10 | OWR4.0 | EVG60W80 | 2 | 95.5 | 14.3 | 0 | -15.358 | -15.358 | 4 | 2 | 0 | 0
AlMg3 | 10 | OWR4.0 | EVG60W80 | 2 | 99.6 | 14.9 | 0 | -14.103 | -14.103 | 4 | 2 | 0 | 0
AlMg3 | 10 | OWR4.0 | EVG60W80 | 2 | 103.8 | 15.6 | 0 | -12.874 | -12.874 | 4 | 2 | 0 | 0
AlMg3 | 10 | OWR4.0 | EVG60W80 | 2 | 105 | 15.6 | 0 | -12.449 | -12.449 | 4 | 2 | 0 | 0
AlMg3 | 10 | OWR4.0 | EVG60W80 | 2 | 113.7 | 16.2 | 0 | -10.089 | -10.089 | 4 | 2 | 0 | 0
AlMg3 | 10 | OWR4.0 | EVG60W80 | 2 | 118.2 | 17.2 | 0 | -9.048 | -9.048 | 4 | 2 | 0 | 0
AlMg3 | 10 | OWR4.0 | EVG60W80 | 2 | 120 | 17.6 | 0 | -8.721 | -8.721 | 4 | 2 | 0 | 0
AlMg3 | 10 | OWR4.0 | EVG60W80 | 2 | 122.8 | 18.3 | 0 | -8.074 | -8.074 | 4 | 2 | 0 | 0
AlMg3 | 10 | OWR4.0 | EVG60W80 | 2 | 127.6 | 19.8 | 0 | -7.14 | -7.14 | 4 | 2 | 0 | 0
AlMg3 | 10 | OWR4.0 | EVG60W80 | 2 | 132.5 | 21.8 | 0 | -6.232 | -6.232 | 4 | 2 | 0 | 0
AlMg3 | 10 | OWR4.0 | EVG60W80 | 2 | 135 | 24.4 | 0 | -5.765 | -5.765 | 4 | 2 | 0 | 0
AlMg3 | 10 | OWR4.0 | EVG60W80 | 2 | 137.7 | 24.4 | 0 | -5.335 | -5.335 | 4 | 2 | 0 | 0
AlMg3 | 10 | OWR4.0 | EVG60W80 | 2 | 143 | 28 | 0 | -4.473 | -4.473 | 4 | 2 | 0 | 0
AlMg3 | 10 | OWR4.0 | EVG60W80 | 2 | 148.4 | 33.5 | 0 | -3.653 | -3.653 | 4 | 2 | 0 | 0
AlMg3 | 10 | OWR4.0 | EVG60W80 | 2 | 150 | 35.9 | 0 | -3.435 | -3.435 | 4 | 2 | 0 | 0
AlMg3 | 10 | OWR4.0 | EVG60W80 | 2 | 153.9 | 41.9 | 0 | -2.908 | -2.908 | 4 | 2 | 0 | 0
AlMg3 | 10 | OWR4.0 | EVG60W80 | 2 | 159 | 56 | 0 | -2.308 | -2.308 | 4 | 2 | 0 | 0
AlMg3 | 10 | OWR4.0 | EVG60W80 | 2 | 164.3 | 75.6 | 0 | -1.643 | -1.643 | 4 | 2 | 0 | 0
AlMg3 | 10 | OWR4.0 | EVG60W80 | 2 | 169.6 | 112.7 | 0 | -1.037 | -1.037 | 4 | 2 | 0 | 0
AlMg3 | 10 | OWR4.0 | EVG60W80 | 2 | 174.8 | 228.3 | 0 | -0.488 | -0.488 | 4 | 2 | 0 | 0
AlMg3 | 10 | OWR4.0 | EVG70W80 | 2 | 81.6 | 10.7 | -14.199 | -21.796 | -14.199 | 4 | 2 | 0 | 0
AlMg3 | 10 | OWR4.0 | EVG70W80 | 2 | 81.8 | 10.7 | -14.265 | -21.699 | -14.265 | 4 | 2 | 0 | 0
AlMg3 | 10 | OWR4.0 | EVG70W80 | 2 | 85.2 | 11.3 | -15.46 | -20.19 | -15.46 | 4 | 2 | 0 | 0
AlMg3 | 10 | OWR4.0 | EVG70W80 | 2 | 88.6 | 11.9 | -17.108 | -18.776 | -17.108 | 4 | 2 | 0 | 0
AlMg3 | 10 | OWR4.0 | EVG70W80 | 2 | 90 | 12.2 | 0 | -18.148 | -18.148 | 4 | 2 | 0 | 0
AlMg3 | 10 | OWR4.0 | EVG70W80 | 2 | 92.3 | 12.6 | 0 | -17.363 | -17.363 | 4 | 2 | 0 | 0
AlMg3 | 10 | OWR4.0 | EVG70W80 | 2 | 96.9 | 13.4 | 0 | -15.561 | -15.561 | 4 | 2 | 0 | 0
AlMg3 | 10 | OWR4.0 | EVG70W80 | 2 | 100.9 | 14.2 | 0 | -14.156 | -14.156 | 4 | 2 | 0 | 0
AlMg3 | 10 | OWR4.0 | EVG70W80 | 2 | 109.4 | 15.9 | 0 | -11.751 | -11.751 | 4 | 2 | 0 | 0
AlMg3 | 10 | OWR4.0 | EVG70W80 | 2 | 114.1 | 17 | 0 | -10.539 | -10.539 | 4 | 2 | 0 | 0
AlMg3 | 10 | OWR4.0 | EVG70W80 | 2 | 119 | 18.4 | 0 | -9.389 | -9.389 | 4 | 2 | 0 | 0
AlMg3 | 10 | OWR4.0 | EVG70W80 | 2 | 120 | 18.7 | 0 | -9.077 | -9.077 | 4 | 2 | 0 | 0
AlMg3 | 10 | OWR4.0 | EVG70W80 | 2 | 124.1 | 20.1 | 0 | -8.237 | -8.237 | 4 | 2 | 0 | 0
AlMg3 | 10 | OWR4.0 | EVG70W80 | 2 | 130 | 22 | 0 | -6.842 | -6.842 | 4 | 2 | 0 | 0
AlMg3 | 10 | OWR4.0 | EVG70W80 | 2 | 135 | 24.8 | 0 | -5.96 | -5.96 | 4 | 2 | 0 | 0
AlMg3 | 10 | OWR4.0 | EVG70W80 | 2 | 135.2 | 24.8 | 0 | -5.882 | -5.882 | 4 | 2 | 0 | 0
AlMg3 | 10 | OWR4.0 | EVG70W80 | 2 | 140.6 | 28.9 | 0 | -4.945 | -4.945 | 4 | 2 | 0 | 0
AlMg3 | 10 | OWR4.0 | EVG70W80 | 2 | 146.2 | 34.9 | 0 | -4.056 | -4.056 | 4 | 2 | 0 | 0
AlMg3 | 10 | OWR4.0 | EVG70W80 | 2 | 150 | 40.6 | 0 | -3.5 | -3.5 | 4 | 2 | 0 | 0
AlMg3 | 10 | OWR4.0 | EVG70W80 | 2 | 151.9 | 43.5 | 0 | -3.229 | -3.229 | 4 | 2 | 0 | 0
AlMg3 | 10 | OWR4.0 | EVG70W80 | 2 | 157.3 | 57.8 | 0 | -2.55 | -2.55 | 4 | 2 | 0 | 0
AlMg3 | 10 | OWR4.0 | EVG70W80 | 2 | 163 | 77.5 | 0 | -1.805 | -1.805 | 4 | 2 | 0 | 0
AlMg3 | 10 | OWR4.0 | EVG70W80 | 2 | 168.7 | 116.1 | 0 | -1.134 | -1.134 | 4 | 2 | 0 | 0
AlMg3 | 10 | OWR4.0 | EVG70W80 | 2 | 174.4 | 233.4 | 0 | -0.533 | -0.533 | 4 | 2 | 0 | 0
AlMg3 | 10 | OWR4.0 | EVG80W80 | 2 | 80.3 | 10.8 | -14.099 | -23.843 | -14.099 | 4 | 2 | 0 | 0
AlMg3 | 10 | OWR4.0 | EVG80W80 | 2 | 82.7 | 11.2 | -14.982 | -22.686 | -14.982 | 4 | 2 | 0 | 0
AlMg3 | 10 | OWR4.0 | EVG80W80 | 2 | 86 | 11.8 | -16.499 | -21.153 | -16.499 | 4 | 2 | 0 | 0
AlMg3 | 10 | OWR4.0 | EVG80W80 | 2 | 90 | 12.3 | 0 | -19.232 | -19.232 | 4 | 2 | 0 | 0
AlMg3 | 10 | OWR4.0 | EVG80W80 | 2 | 90.1 | 12.3 | 0 | -19.252 | -19.252 | 4 | 2 | 0 | 0
AlMg3 | 10 | OWR4.0 | EVG80W80 | 2 | 94.1 | 13 | 0 | -17.408 | -17.408 | 4 | 2 | 0 | 0
AlMg3 | 10 | OWR4.0 | EVG80W80 | 2 | 98 | 13.8 | 0 | -16.008 | -16.008 | 4 | 2 | 0 | 0
AlMg3 | 10 | OWR4.0 | EVG80W80 | 2 | 105 | 15.8 | 0 | -13.613 | -13.613 | 4 | 2 | 0 | 0
AlMg3 | 10 | OWR4.0 | EVG80W80 | 2 | 107.5 | 15.8 | 0 | -12.716 | -12.716 | 4 | 2 | 0 | 0
AlMg3 | 10 | OWR4.0 | EVG80W80 | 2 | 111.8 | 17 | 0 | -11.542 | -11.542 | 4 | 2 | 0 | 0
AlMg3 | 10 | OWR4.0 | EVG80W80 | 2 | 116.6 | 18.7 | 0 | -10.338 | -10.338 | 4 | 2 | 0 | 0
AlMg3 | 10 | OWR4.0 | EVG80W80 | 2 | 120 | 20.2 | 0 | -9.458 | -9.458 | 4 | 2 | 0 | 0
AlMg3 | 10 | OWR4.0 | EVG80W80 | 2 | 121.7 | 20.9 | 0 | -9.119 | -9.119 | 4 | 2 | 0 | 0
AlMg3 | 10 | OWR4.0 | EVG80W80 | 2 | 127 | 23.6 | 0 | -7.936 | -7.936 | 4 | 2 | 0 | 0
AlMg3 | 10 | OWR4.0 | EVG80W80 | 2 | 132.6 | 27 | 0 | -6.773 | -6.773 | 4 | 2 | 0 | 0
AlMg3 | 10 | OWR4.0 | EVG80W80 | 2 | 135 | 27 | 0 | -6.26 | -6.26 | 4 | 2 | 0 | 0
AlMg3 | 10 | OWR4.0 | EVG80W80 | 2 | 138.4 | 31.2 | 0 | -5.579 | -5.579 | 4 | 2 | 0 | 0
AlMg3 | 10 | OWR4.0 | EVG80W80 | 2 | 144.4 | 36.8 | 0 | -4.48 | -4.48 | 4 | 2 | 0 | 0
AlMg3 | 10 | OWR4.0 | EVG80W80 | 2 | 150 | 45.9 | 0 | -3.66 | -3.66 | 4 | 2 | 0 | 0
AlMg3 | 10 | OWR4.0 | EVG80W80 | 2 | 150.2 | 46.2 | 0 | -3.621 | -3.621 | 4 | 2 | 0 | 0
AlMg3 | 10 | OWR4.0 | EVG80W80 | 2 | 156.1 | 59.3 | 0 | -2.758 | -2.758 | 4 | 2 | 0 | 0
AlMg3 | 10 | OWR4.0 | EVG80W80 | 2 | 162.1 | 79.8 | 0 | -1.942 | -1.942 | 4 | 2 | 0 | 0
AlMg3 | 10 | OWR4.0 | EVG80W80 | 2 | 168.1 | 120 | 0 | -1.213 | -1.213 | 4 | 2 | 0 | 0
AlMg3 | 10 | OWR4.0 | EVG80W80 | 2 | 174 | 238.2 | 0 | -0.57 | -0.57 | 4 | 2 | 0 | 0
AlMg3 | 12 | OWR10.0 | EVG100W80 | 2 | 82.7 | 14.7 | -18.369 | -28.21 | -18.369 | 5 | 2 | 0 | 0
AlMg3 | 12 | OWR10.0 | EVG100W80 | 2 | 84.9 | 15.2 | -19.591 | -26.859 | -19.591 | 5 | 2 | 0 | 0
AlMg3 | 12 | OWR10.0 | EVG100W80 | 2 | 89.1 | 15.6 | -22.474 | -23.956 | -22.474 | 5 | 2 | 0 | 0
AlMg3 | 12 | OWR10.0 | EVG100W80 | 2 | 90 | 15.8 | 0 | -23.615 | -23.615 | 5 | 2 | 0 | 0
AlMg3 | 12 | OWR10.0 | EVG100W80 | 2 | 92.6 | 16.4 | 0 | -22.221 | -22.221 | 5 | 2 | 0 | 0
AlMg3 | 12 | OWR10.0 | EVG100W80 | 2 | 96.5 | 17.4 | 0 | -20.44 | -20.44 | 5 | 2 | 0 | 0
AlMg3 | 12 | OWR10.0 | EVG100W80 | 2 | 101.3 | 18.3 | 0 | -17.987 | -17.987 | 5 | 2 | 0 | 0
AlMg3 | 12 | OWR10.0 | EVG100W80 | 2 | 105 | 19.4 | 0 | -16.625 | -16.625 | 5 | 2 | 0 | 0
AlMg3 | 12 | OWR10.0 | EVG100W80 | 2 | 105.2 | 19.4 | 0 | -16.502 | -16.502 | 5 | 2 | 0 | 0
AlMg3 | 12 | OWR10.0 | EVG100W80 | 2 | 109.5 | 20.8 | 0 | -14.982 | -14.982 | 5 | 2 | 0 | 0
AlMg3 | 12 | OWR10.0 | EVG100W80 | 2 | 114 | 22.6 | 0 | -13.481 | -13.481 | 5 | 2 | 0 | 0
AlMg3 | 12 | OWR10.0 | EVG100W80 | 2 | 118.9 | 24.9 | 0 | -11.971 | -11.971 | 5 | 2 | 0 | 0
AlMg3 | 12 | OWR10.0 | EVG100W80 | 2 | 120 | 25.3 | 0 | -11.53 | -11.53 | 5 | 2 | 0 | 0
AlMg3 | 12 | OWR10.0 | EVG100W80 | 2 | 124.6 | 27.1 | 0 | -10.072 | -10.072 | 5 | 2 | 0 | 0
AlMg3 | 12 | OWR10.0 | EVG100W80 | 2 | 129.5 | 30.4 | 0 | -8.791 | -8.791 | 5 | 2 | 0 | 0
AlMg3 | 12 | OWR10.0 | EVG100W80 | 2 | 134.7 | 34.9 | 0 | -7.539 | -7.539 | 5 | 2 | 0 | 0
AlMg3 | 12 | OWR10.0 | EVG100W80 | 2 | 135 | 34.9 | 0 | -7.479 | -7.479 | 5 | 2 | 0 | 0
AlMg3 | 12 | OWR10.0 | EVG100W80 | 2 | 140.2 | 40.6 | 0 | -6.307 | -6.307 | 5 | 2 | 0 | 0
AlMg3 | 12 | OWR10.0 | EVG100W80 | 2 | 145.8 | 48.3 | 0 | -5.128 | -5.128 | 5 | 2 | 0 | 0
AlMg3 | 12 | OWR10.0 | EVG100W80 | 2 | 150 | 56.2 | 0 | -4.299 | -4.299 | 5 | 2 | 0 | 0
AlMg3 | 12 | OWR10.0 | EVG100W80 | 2 | 151.6 | 59.2 | 0 | -4.021 | -4.021 | 5 | 2 | 0 | 0
AlMg3 | 12 | OWR10.0 | EVG100W80 | 2 | 157.5 | 76 | 0 | -3.013 | -3.013 | 5 | 2 | 0 | 0
AlMg3 | 12 | OWR10.0 | EVG100W80 | 2 | 163 | 106.3 | 0 | -2.205 | -2.205 | 5 | 2 | 0 | 0
AlMg3 | 12 | OWR10.0 | EVG100W80 | 2 | 168.7 | 158.5 | 0 | -1.38 | -1.38 | 5 | 2 | 0 | 0
AlMg3 | 12 | OWR10.0 | EVG100W80 | 2 | 174.3 | 318.5 | 0 | -0.656 | -0.656 | 5 | 2 | 0 | 0
AlMg3 | 12 | OWR10.0 | EVG120W80 | 2 | 80.6 | 15.5 | -18.305 | -33.02 | -18.305 | 5 | 2 | 0 | 0
AlMg3 | 12 | OWR10.0 | EVG120W80 | 2 | 80.8 | 15.5 | -18.371 | -32.945 | -18.371 | 5 | 2 | 0 | 0
AlMg3 | 12 | OWR10.0 | EVG120W80 | 2 | 84.7 | 16.1 | -20.763 | -29.599 | -20.763 | 5 | 2 | 0 | 0
AlMg3 | 12 | OWR10.0 | EVG120W80 | 2 | 88.1 | 17 | -23.792 | -27.445 | -23.792 | 5 | 2 | 0 | 0
AlMg3 | 12 | OWR10.0 | EVG120W80 | 2 | 90 | 17.5 | 0 | -26.207 | -26.207 | 5 | 2 | 0 | 0
AlMg3 | 12 | OWR10.0 | EVG120W80 | 2 | 91.9 | 18 | 0 | -25.196 | -25.196 | 5 | 2 | 0 | 0
AlMg3 | 12 | OWR10.0 | EVG120W80 | 2 | 96.2 | 19 | 0 | -22.496 | -22.496 | 5 | 2 | 0 | 0
AlMg3 | 12 | OWR10.0 | EVG120W80 | 2 | 100.2 | 20.5 | 0 | -20.563 | -20.563 | 5 | 2 | 0 | 0
AlMg3 | 12 | OWR10.0 | EVG120W80 | 2 | 104.5 | 22.2 | 0 | -18.63 | -18.63 | 5 | 2 | 0 | 0
AlMg3 | 12 | OWR10.0 | EVG120W80 | 2 | 105 | 22.2 | 0 | -18.274 | -18.274 | 5 | 2 | 0 | 0
AlMg3 | 12 | OWR10.0 | EVG120W80 | 2 | 109.5 | 23.8 | 0 | -16.251 | -16.251 | 5 | 2 | 0 | 0
AlMg3 | 12 | OWR10.0 | EVG120W80 | 2 | 114 | 26 | 0 | -14.566 | -14.566 | 5 | 2 | 0 | 0
AlMg3 | 12 | OWR10.0 | EVG120W80 | 2 | 118.8 | 29 | 0 | -12.919 | -12.919 | 5 | 2 | 0 | 0
AlMg3 | 12 | OWR10.0 | EVG120W80 | 2 | 120 | 29.9 | 0 | -12.515 | -12.515 | 5 | 2 | 0 | 0
AlMg3 | 12 | OWR10.0 | EVG120W80 | 2 | 123.8 | 32.7 | 0 | -11.296 | -11.296 | 5 | 2 | 0 | 0
AlMg3 | 12 | OWR10.0 | EVG120W80 | 2 | 129 | 37.1 | 0 | -9.722 | -9.722 | 5 | 2 | 0 | 0
AlMg3 | 12 | OWR10.0 | EVG120W80 | 2 | 134.5 | 42.6 | 0 | -8.215 | -8.215 | 5 | 2 | 0 | 0
AlMg3 | 12 | OWR10.0 | EVG120W80 | 2 | 135 | 42.6 | 0 | -8.06 | -8.06 | 5 | 2 | 0 | 0
AlMg3 | 12 | OWR10.0 | EVG120W80 | 2 | 140.1 | 49.4 | 0 | -6.787 | -6.787 | 5 | 2 | 0 | 0
AlMg3 | 12 | OWR10.0 | EVG120W80 | 2 | 145.7 | 58.8 | 0 | -5.48 | -5.48 | 5 | 2 | 0 | 0
AlMg3 | 12 | OWR10.0 | EVG120W80 | 2 | 150 | 68.5 | 0 | -4.57 | -4.57 | 5 | 2 | 0 | 0
AlMg3 | 12 | OWR10.0 | EVG120W80 | 2 | 151.4 | 71.8 | 0 | -4.28 | -4.28 | 5 | 2 | 0 | 0
AlMg3 | 12 | OWR10.0 | EVG120W80 | 2 | 157.3 | 91.2 | 0 | -3.19 | -3.19 | 5 | 2 | 0 | 0
AlMg3 | 12 | OWR10.0 | EVG120W80 | 2 | 163.1 | 122.8 | 0 | -2.21 | -2.21 | 5 | 2 | 0 | 0
AlMg3 | 12 | OWR10.0 | EVG120W80 | 2 | 168.7 | 187.5 | 0 | -1.405 | -1.405 | 5 | 2 | 0 | 0
AlMg3 | 12 | OWR10.0 | EVG120W80 | 2 | 174.2 | 378.6 | 0 | -0.67 | -0.67 | 5 | 2 | 0 | 0
AlMg3 | 12 | OWR10.0 | EVG140W80 | 2 | 81.2 | 15 | -18.483 | -33.179 | -18.483 | 5 | 2 | 0 | 0
AlMg3 | 12 | OWR10.0 | EVG140W80 | 2 | 82.3 | 15 | -19.027 | -31.971 | -19.027 | 5 | 2 | 0 | 0
AlMg3 | 12 | OWR10.0 | EVG140W80 | 2 | 89.3 | 16.1 | -24.255 | -25.623 | -24.255 | 5 | 2 | 0 | 0
AlMg3 | 12 | OWR10.0 | EVG140W80 | 2 | 90 | 16.3 | 0 | -25.567 | -25.567 | 5 | 2 | 0 | 0
AlMg3 | 12 | OWR10.0 | EVG140W80 | 2 | 93.6 | 17.4 | 0 | -23.31 | -23.31 | 5 | 2 | 0 | 0
AlMg3 | 12 | OWR10.0 | EVG140W80 | 2 | 97.9 | 18.9 | 0 | -21.166 | -21.166 | 5 | 2 | 0 | 0
AlMg3 | 12 | OWR10.0 | EVG140W80 | 2 | 102.4 | 20.7 | 0 | -19.116 | -19.116 | 5 | 2 | 0 | 0
AlMg3 | 12 | OWR10.0 | EVG140W80 | 2 | 105 | 22.7 | 0 | -17.839 | -17.839 | 5 | 2 | 0 | 0
AlMg3 | 12 | OWR10.0 | EVG140W80 | 2 | 106.9 | 22.7 | 0 | -17.202 | -17.202 | 5 | 2 | 0 | 0
AlMg3 | 12 | OWR10.0 | EVG140W80 | 2 | 111.5 | 25 | 0 | -15.379 | -15.379 | 5 | 2 | 0 | 0
AlMg3 | 12 | OWR10.0 | EVG140W80 | 2 | 116.2 | 27.9 | 0 | -13.642 | -13.642 | 5 | 2 | 0 | 0
AlMg3 | 12 | OWR10.0 | EVG140W80 | 2 | 120 | 30.4 | 0 | -12.461 | -12.461 | 5 | 2 | 0 | 0
AlMg3 | 12 | OWR10.0 | EVG140W80 | 2 | 121.1 | 31.2 | 0 | -11.97 | -11.97 | 5 | 2 | 0 | 0
AlMg3 | 12 | OWR10.0 | EVG140W80 | 2 | 126.2 | 35.1 | 0 | -10.36 | -10.36 | 5 | 2 | 0 | 0
AlMg3 | 12 | OWR10.0 | EVG140W80 | 2 | 131.5 | 40 | 0 | -8.82 | -8.82 | 5 | 2 | 0 | 0
AlMg3 | 12 | OWR10.0 | EVG140W80 | 2 | 135 | 45.9 | 0 | -7.873 | -7.873 | 5 | 2 | 0 | 0
AlMg3 | 12 | OWR10.0 | EVG140W80 | 2 | 137 | 45.9 | 0 | -7.346 | -7.346 | 5 | 2 | 0 | 0
AlMg3 | 12 | OWR10.0 | EVG140W80 | 2 | 142.7 | 53.8 | 0 | -5.968 | -5.968 | 5 | 2 | 0 | 0
AlMg3 | 12 | OWR10.0 | EVG140W80 | 2 | 148.6 | 64.8 | 0 | -4.687 | -4.687 | 5 | 2 | 0 | 0
AlMg3 | 12 | OWR10.0 | EVG140W80 | 2 | 150 | 68.5 | 0 | -4.291 | -4.291 | 5 | 2 | 0 | 0
AlMg3 | 12 | OWR10.0 | EVG140W80 | 2 | 154.8 | 81.1 | 0 | -3.495 | -3.495 | 5 | 2 | 0 | 0
AlMg3 | 12 | OWR10.0 | EVG140W80 | 2 | 161.2 | 108.6 | 0 | -2.397 | -2.397 | 5 | 2 | 0 | 0
AlMg3 | 12 | OWR10.0 | EVG140W80 | 2 | 168 | 166.4 | 0 | -1.404 | -1.404 | 5 | 2 | 0 | 0
AlMg3 | 12 | OWR10.0 | EVG140W80 | 2 | 175 | 412.4 | 0 | -0.528 | -0.528 | 5 | 2 | 0 | 0
AlMg3 | 12 | OWR4.0 | EVG100W80 | 2 | 86.3 | 14.3 | -20.388 | -25.846 | -20.388 | 4 | 2 | 0 | 0
AlMg3 | 12 | OWR4.0 | EVG100W80 | 2 | 90.5 | 14.9 | 0 | -23.118 | -23.118 | 4 | 2 | 0 | 0
AlMg3 | 12 | OWR4.0 | EVG100W80 | 2 | 94.2 | 15.8 | 0 | -21.346 | -21.346 | 4 | 2 | 0 | 0
AlMg3 | 12 | OWR4.0 | EVG100W80 | 2 | 98.4 | 17 | 0 | -19.511 | -19.511 | 4 | 2 | 0 | 0
AlMg3 | 12 | OWR4.0 | EVG100W80 | 2 | 103.1 | 18 | 0 | -17.22 | -17.22 | 4 | 2 | 0 | 0
AlMg3 | 12 | OWR4.0 | EVG100W80 | 2 | 105 | 18 | 0 | -16.617 | -16.617 | 4 | 2 | 0 | 0
AlMg3 | 12 | OWR4.0 | EVG100W80 | 2 | 107.4 | 19.4 | 0 | -15.673 | -15.673 | 4 | 2 | 0 | 0
AlMg3 | 12 | OWR4.0 | EVG100W80 | 2 | 112 | 21 | 0 | -14.088 | -14.088 | 4 | 2 | 0 | 0
AlMg3 | 12 | OWR4.0 | EVG100W80 | 2 | 117 | 23.4 | 0 | -12.52 | -12.52 | 4 | 2 | 0 | 0
AlMg3 | 12 | OWR4.0 | EVG100W80 | 2 | 120 | 24.9 | 0 | -11.506 | -11.506 | 4 | 2 | 0 | 0
AlMg3 | 12 | OWR4.0 | EVG100W80 | 2 | 122.3 | 26 | 0 | -10.903 | -10.903 | 4 | 2 | 0 | 0
AlMg3 | 12 | OWR4.0 | EVG100W80 | 2 | 127.9 | 28.7 | 0 | -9.163 | -9.163 | 4 | 2 | 0 | 0
AlMg3 | 12 | OWR4.0 | EVG100W80 | 2 | 133.2 | 33 | 0 | -7.877 | -7.877 | 4 | 2 | 0 | 0
AlMg3 | 12 | OWR4.0 | EVG100W80 | 2 | 135 | 33 | 0 | -7.47 | -7.47 | 4 | 2 | 0 | 0
AlMg3 | 12 | OWR4.0 | EVG100W80 | 2 | 138.7 | 38.5 | 0 | -6.614 | -6.614 | 4 | 2 | 0 | 0
AlMg3 | 12 | OWR4.0 | EVG100W80 | 2 | 144.5 | 45.9 | 0 | -5.385 | -5.385 | 4 | 2 | 0 | 0
AlMg3 | 12 | OWR4.0 | EVG100W80 | 2 | 150 | 55.7 | 0 | -4.305 | -4.305 | 4 | 2 | 0 | 0
AlMg3 | 12 | OWR4.0 | EVG100W80 | 2 | 150.5 | 56.5 | 0 | -4.225 | -4.225 | 4 | 2 | 0 | 0
AlMg3 | 12 | OWR4.0 | EVG100W80 | 2 | 156.6 | 72.5 | 0 | -3.161 | -3.161 | 4 | 2 | 0 | 0
AlMg3 | 12 | OWR4.0 | EVG100W80 | 2 | 162.3 | 101.9 | 0 | -2.307 | -2.307 | 4 | 2 | 0 | 0
AlMg3 | 12 | OWR4.0 | EVG100W80 | 2 | 168.2 | 152.4 | 0 | -1.44 | -1.44 | 4 | 2 | 0 | 0
AlMg3 | 12 | OWR4.0 | EVG100W80 | 2 | 174.1 | 306.1 | 0 | -0.679 | -0.679 | 4 | 2 | 0 | 0
AlMg3 | 12 | OWR4.0 | EVG120W80 | 2 | 84.2 | 15.5 | -20.307 | -29.832 | -20.307 | 4 | 2 | 0 | 0
AlMg3 | 12 | OWR4.0 | EVG120W80 | 2 | 87.7 | 16.5 | -23.356 | -27.587 | -23.356 | 4 | 2 | 0 | 0
AlMg3 | 12 | OWR4.0 | EVG120W80 | 2 | 90 | 17.1 | 0 | -26.127 | -26.127 | 4 | 2 | 0 | 0
AlMg3 | 12 | OWR4.0 | EVG120W80 | 2 | 91.7 | 17.6 | 0 | -25.243 | -25.243 | 4 | 2 | 0 | 0
AlMg3 | 12 | OWR4.0 | EVG120W80 | 2 | 96.3 | 18.6 | 0 | -22.373 | -22.373 | 4 | 2 | 0 | 0
AlMg3 | 12 | OWR4.0 | EVG120W80 | 2 | 100.6 | 20.2 | 0 | -20.307 | -20.307 | 4 | 2 | 0 | 0
AlMg3 | 12 | OWR4.0 | EVG120W80 | 2 | 110.5 | 23.9 | 0 | -15.785 | -15.785 | 4 | 2 | 0 | 0
AlMg3 | 12 | OWR4.0 | EVG120W80 | 2 | 115.4 | 26.5 | 0 | -14.037 | -14.037 | 4 | 2 | 0 | 0
AlMg3 | 12 | OWR4.0 | EVG120W80 | 2 | 120 | 29.5 | 0 | -12.475 | -12.475 | 4 | 2 | 0 | 0
AlMg3 | 12 | OWR4.0 | EVG120W80 | 2 | 120.5 | 29.8 | 0 | -12.308 | -12.308 | 4 | 2 | 0 | 0
AlMg3 | 12 | OWR4.0 | EVG120W80 | 2 | 125.9 | 34.1 | 0 | -10.621 | -10.621 | 4 | 2 | 0 | 0
AlMg3 | 12 | OWR4.0 | EVG120W80 | 2 | 131.6 | 39.3 | 0 | -8.987 | -8.987 | 4 | 2 | 0 | 0
AlMg3 | 12 | OWR4.0 | EVG120W80 | 2 | 135 | 45.8 | 0 | -8.049 | -8.049 | 4 | 2 | 0 | 0
AlMg3 | 12 | OWR4.0 | EVG120W80 | 2 | 137.5 | 45.8 | 0 | -7.429 | -7.429 | 4 | 2 | 0 | 0
AlMg3 | 12 | OWR4.0 | EVG120W80 | 2 | 143.4 | 54.6 | 0 | -5.986 | -5.986 | 4 | 2 | 0 | 0
AlMg3 | 12 | OWR4.0 | EVG120W80 | 2 | 149.5 | 66.7 | 0 | -4.665 | -4.665 | 4 | 2 | 0 | 0
AlMg3 | 12 | OWR4.0 | EVG120W80 | 2 | 150 | 68.1 | 0 | -4.579 | -4.579 | 4 | 2 | 0 | 0
AlMg3 | 12 | OWR4.0 | EVG120W80 | 2 | 155.7 | 85.1 | 0 | -3.469 | -3.469 | 4 | 2 | 0 | 0
AlMg3 | 12 | OWR4.0 | EVG120W80 | 2 | 161.9 | 114.8 | 0 | -2.396 | -2.396 | 4 | 2 | 0 | 0
AlMg3 | 12 | OWR4.0 | EVG120W80 | 2 | 168 | 176.2 | 0 | -1.509 | -1.509 | 4 | 2 | 0 | 0
AlMg3 | 12 | OWR4.0 | EVG120W80 | 2 | 173.9 | 353.1 | 0 | -0.712 | -0.712 | 4 | 2 | 0 | 0
AlMg3 | 12 | OWR4.0 | EVG80W80 | 2 | 86.7 | 13.8 | -19.125 | -23.061 | -19.125 | 4 | 2 | 0 | 0
AlMg3 | 12 | OWR4.0 | EVG80W80 | 2 | 88.7 | 14.2 | -20.365 | -22.142 | -20.365 | 4 | 2 | 0 | 0
AlMg3 | 12 | OWR4.0 | EVG80W80 | 2 | 90 | 14.5 | 0 | -21.453 | -21.453 | 4 | 2 | 0 | 0
AlMg3 | 12 | OWR4.0 | EVG80W80 | 2 | 92.7 | 15 | 0 | -20.345 | -20.345 | 4 | 2 | 0 | 0
AlMg3 | 12 | OWR4.0 | EVG80W80 | 2 | 97.3 | 15.8 | 0 | -18.062 | -18.062 | 4 | 2 | 0 | 0
AlMg3 | 12 | OWR4.0 | EVG80W80 | 2 | 101.1 | 16.4 | 0 | -16.669 | -16.669 | 4 | 2 | 0 | 0
AlMg3 | 12 | OWR4.0 | EVG80W80 | 2 | 105 | 17.4 | 0 | -15.329 | -15.329 | 4 | 2 | 0 | 0
AlMg3 | 12 | OWR4.0 | EVG80W80 | 2 | 105.2 | 17.4 | 0 | -15.248 | -15.248 | 4 | 2 | 0 | 0
AlMg3 | 12 | OWR4.0 | EVG80W80 | 2 | 109.8 | 18.6 | 0 | -13.777 | -13.777 | 4 | 2 | 0 | 0
AlMg3 | 12 | OWR4.0 | EVG80W80 | 2 | 114.5 | 20 | 0 | -12.368 | -12.368 | 4 | 2 | 0 | 0
AlMg3 | 12 | OWR4.0 | EVG80W80 | 2 | 119.4 | 21.5 | 0 | -10.988 | -10.988 | 4 | 2 | 0 | 0
AlMg3 | 12 | OWR4.0 | EVG80W80 | 2 | 120 | 21.7 | 0 | -10.718 | -10.718 | 4 | 2 | 0 | 0
AlMg3 | 12 | OWR4.0 | EVG80W80 | 2 | 125.2 | 23.2 | 0 | -9.238 | -9.238 | 4 | 2 | 0 | 0
AlMg3 | 12 | OWR4.0 | EVG80W80 | 2 | 130.3 | 25.6 | 0 | -8.012 | -8.012 | 4 | 2 | 0 | 0
AlMg3 | 12 | OWR4.0 | EVG80W80 | 2 | 135 | 28.9 | 0 | -7.022 | -7.022 | 4 | 2 | 0 | 0
AlMg3 | 12 | OWR4.0 | EVG80W80 | 2 | 135.5 | 28.9 | 0 | -6.897 | -6.897 | 4 | 2 | 0 | 0
AlMg3 | 12 | OWR4.0 | EVG80W80 | 2 | 140.9 | 33.4 | 0 | -5.803 | -5.803 | 4 | 2 | 0 | 0
AlMg3 | 12 | OWR4.0 | EVG80W80 | 2 | 146.4 | 39.6 | 0 | -4.771 | -4.771 | 4 | 2 | 0 | 0
AlMg3 | 12 | OWR4.0 | EVG80W80 | 2 | 150 | 45.7 | 0 | -4.126 | -4.126 | 4 | 2 | 0 | 0
AlMg3 | 12 | OWR4.0 | EVG80W80 | 2 | 152.1 | 49.3 | 0 | -3.779 | -3.779 | 4 | 2 | 0 | 0
AlMg3 | 12 | OWR4.0 | EVG80W80 | 2 | 157.7 | 67.1 | 0 | -2.978 | -2.978 | 4 | 2 | 0 | 0
AlMg3 | 12 | OWR4.0 | EVG80W80 | 2 | 163.2 | 90.4 | 0 | -2.132 | -2.132 | 4 | 2 | 0 | 0
AlMg3 | 12 | OWR4.0 | EVG80W80 | 2 | 168.8 | 134.8 | 0 | -1.343 | -1.343 | 4 | 2 | 0 | 0
AlMg3 | 12 | OWR4.0 | EVG80W80 | 2 | 174.4 | 271.7 | 0 | -0.634 | -0.634 | 4 | 2 | 0 | 0
AlMg3 | 12 | OWR4.0 | EVG90W80 | 2 | 80.1 | 12.9 | -16.749 | -28.22 | -16.749 | 4 | 2 | 0 | 0
AlMg3 | 12 | OWR4.0 | EVG90W80 | 2 | 81.3 | 13.1 | -17.24 | -27.541 | -17.24 | 4 | 2 | 0 | 0
AlMg3 | 12 | OWR4.0 | EVG90W80 | 2 | 85.4 | 13.7 | -19.001 | -24.73 | -19.001 | 4 | 2 | 0 | 0
AlMg3 | 12 | OWR4.0 | EVG90W80 | 2 | 88.8 | 14.4 | -21.209 | -23.027 | -21.209 | 4 | 2 | 0 | 0
AlMg3 | 12 | OWR4.0 | EVG90W80 | 2 | 90 | 14.7 | 0 | -22.425 | -22.425 | 4 | 2 | 0 | 0
AlMg3 | 12 | OWR4.0 | EVG90W80 | 2 | 92.4 | 15.1 | 0 | -21.348 | -21.348 | 4 | 2 | 0 | 0
AlMg3 | 12 | OWR4.0 | EVG90W80 | 2 | 96.4 | 15.9 | 0 | -19.582 | -19.582 | 4 | 2 | 0 | 0
AlMg3 | 12 | OWR4.0 | EVG90W80 | 2 | 101.2 | 16.9 | 0 | -17.27 | -17.27 | 4 | 2 | 0 | 0
AlMg3 | 12 | OWR4.0 | EVG90W80 | 2 | 105 | 18 | 0 | -15.989 | -15.989 | 4 | 2 | 0 | 0
AlMg3 | 12 | OWR4.0 | EVG90W80 | 2 | 105.2 | 18 | 0 | -15.847 | -15.847 | 4 | 2 | 0 | 0
AlMg3 | 12 | OWR4.0 | EVG90W80 | 2 | 109.5 | 19.4 | 0 | -14.407 | -14.407 | 4 | 2 | 0 | 0
AlMg3 | 12 | OWR4.0 | EVG90W80 | 2 | 114.1 | 20.9 | 0 | -12.978 | -12.978 | 4 | 2 | 0 | 0
AlMg3 | 12 | OWR4.0 | EVG90W80 | 2 | 119 | 22.8 | 0 | -11.549 | -11.549 | 4 | 2 | 0 | 0
AlMg3 | 12 | OWR4.0 | EVG90W80 | 2 | 120 | 23.3 | 0 | -11.25 | -11.25 | 4 | 2 | 0 | 0
AlMg3 | 12 | OWR4.0 | EVG90W80 | 2 | 124.1 | 25.5 | 0 | -10.17 | -10.17 | 4 | 2 | 0 | 0
AlMg3 | 12 | OWR4.0 | EVG90W80 | 2 | 129.3 | 28.9 | 0 | -8.825 | -8.825 | 4 | 2 | 0 | 0
AlMg3 | 12 | OWR4.0 | EVG90W80 | 2 | 134.6 | 33 | 0 | -7.566 | -7.566 | 4 | 2 | 0 | 0
AlMg3 | 12 | OWR4.0 | EVG90W80 | 2 | 135 | 33 | 0 | -7.471 | -7.471 | 4 | 2 | 0 | 0
AlMg3 | 12 | OWR4.0 | EVG90W80 | 2 | 140 | 38.5 | 0 | -6.358 | -6.358 | 4 | 2 | 0 | 0
AlMg3 | 12 | OWR4.0 | EVG90W80 | 2 | 145.6 | 45.9 | 0 | -5.195 | -5.195 | 4 | 2 | 0 | 0
AlMg3 | 12 | OWR4.0 | EVG90W80 | 2 | 150 | 53.9 | 0 | -4.357 | -4.357 | 4 | 2 | 0 | 0
AlMg3 | 12 | OWR4.0 | EVG90W80 | 2 | 151.3 | 56.4 | 0 | -4.102 | -4.102 | 4 | 2 | 0 | 0
AlMg3 | 12 | OWR4.0 | EVG90W80 | 2 | 157.1 | 71.5 | 0 | -3.103 | -3.103 | 4 | 2 | 0 | 0
AlMg3 | 12 | OWR4.0 | EVG90W80 | 2 | 162.9 | 96.4 | 0 | -2.188 | -2.188 | 4 | 2 | 0 | 0
AlMg3 | 12 | OWR4.0 | EVG90W80 | 2 | 168.7 | 145.2 | 0 | -1.361 | -1.361 | 4 | 2 | 0 | 0
AlMg3 | 12 | OWR4.0 | EVG90W80 | 2 | 174.5 | 297 | 0 | -0.624 | -0.624 | 4 | 2 | 0 | 0
AlMg3 | 15 | OWR10.0 | EVG120W80 | 2 | 82.2 | 17.5 | -22.36 | -34.768 | -22.36 | 5 | 2 | 0 | 0
AlMg3 | 15 | OWR10.0 | EVG120W80 | 2 | 83 | 17.7 | -22.798 | -34.237 | -22.798 | 5 | 2 | 0 | 0
AlMg3 | 15 | OWR10.0 | EVG120W80 | 2 | 86.5 | 18.4 | -25.365 | -31.745 | -25.365 | 5 | 2 | 0 | 0
AlMg3 | 15 | OWR10.0 | EVG120W80 | 2 | 90 | 19.1 | 0 | -29.072 | -29.072 | 5 | 2 | 0 | 0
AlMg3 | 15 | OWR10.0 | EVG120W80 | 2 | 90.6 | 19.2 | 0 | -28.481 | -28.481 | 5 | 2 | 0 | 0
AlMg3 | 15 | OWR10.0 | EVG120W80 | 2 | 94.2 | 20.3 | 0 | -26.331 | -26.331 | 5 | 2 | 0 | 0
AlMg3 | 15 | OWR10.0 | EVG120W80 | 2 | 98.2 | 21.5 | 0 | -24.171 | -24.171 | 5 | 2 | 0 | 0
AlMg3 | 15 | OWR10.0 | EVG120W80 | 2 | 102.4 | 23.1 | 0 | -22.059 | -22.059 | 5 | 2 | 0 | 0
AlMg3 | 15 | OWR10.0 | EVG120W80 | 2 | 105 | 24.4 | 0 | -20.57 | -20.57 | 5 | 2 | 0 | 0
AlMg3 | 15 | OWR10.0 | EVG120W80 | 2 | 107.1 | 24.4 | 0 | -19.415 | -19.415 | 5 | 2 | 0 | 0
AlMg3 | 15 | OWR10.0 | EVG120W80 | 2 | 111.5 | 26 | 0 | -17.599 | -17.599 | 5 | 2 | 0 | 0
AlMg3 | 15 | OWR10.0 | EVG120W80 | 2 | 116 | 28.4 | 0 | -15.813 | -15.813 | 5 | 2 | 0 | 0
AlMg3 | 15 | OWR10.0 | EVG120W80 | 2 | 120 | 30.9 | 0 | -14.311 | -14.311 | 5 | 2 | 0 | 0
AlMg3 | 15 | OWR10.0 | EVG120W80 | 2 | 120.7 | 31.3 | 0 | -14.056 | -14.056 | 5 | 2 | 0 | 0
AlMg3 | 15 | OWR10.0 | EVG120W80 | 2 | 125.6 | 34.9 | 0 | -12.389 | -12.389 | 5 | 2 | 0 | 0
AlMg3 | 15 | OWR10.0 | EVG120W80 | 2 | 130.7 | 39.4 | 0 | -10.75 | -10.75 | 5 | 2 | 0 | 0
AlMg3 | 15 | OWR10.0 | EVG120W80 | 2 | 135 | 45.3 | 0 | -9.413 | -9.413 | 5 | 2 | 0 | 0
AlMg3 | 15 | OWR10.0 | EVG120W80 | 2 | 135.9 | 45.3 | 0 | -9.158 | -9.158 | 5 | 2 | 0 | 0
AlMg3 | 15 | OWR10.0 | EVG120W80 | 2 | 141.3 | 52.8 | 0 | -7.636 | -7.636 | 5 | 2 | 0 | 0
AlMg3 | 15 | OWR10.0 | EVG120W80 | 2 | 146.9 | 63 | 0 | -6.193 | -6.193 | 5 | 2 | 0 | 0
AlMg3 | 15 | OWR10.0 | EVG120W80 | 2 | 150 | 70.9 | 0 | -5.464 | -5.464 | 5 | 2 | 0 | 0
AlMg3 | 15 | OWR10.0 | EVG120W80 | 2 | 152.5 | 77.2 | 0 | -4.865 | -4.865 | 5 | 2 | 0 | 0
AlMg3 | 15 | OWR10.0 | EVG120W80 | 2 | 158.2 | 98.8 | 0 | -3.638 | -3.638 | 5 | 2 | 0 | 0
AlMg3 | 15 | OWR10.0 | EVG120W80 | 2 | 163.7 | 138.8 | 0 | -2.629 | -2.629 | 5 | 2 | 0 | 0
AlMg3 | 15 | OWR10.0 | EVG120W80 | 2 | 169.1 | 205.9 | 0 | -1.649 | -1.649 | 5 | 2 | 0 | 0
AlMg3 | 15 | OWR10.0 | EVG120W80 | 2 | 174.5 | 412.6 | 0 | -0.782 | -0.782 | 5 | 2 | 0 | 0
AlMg3 | 15 | OWR10.0 | EVG140W80 | 2 | 81.6 | 16.8 | -22.117 | -36.83 | -22.117 | 5 | 2 | 0 | 0
AlMg3 | 15 | OWR10.0 | EVG140W80 | 2 | 88.6 | 17.2 | -26.51 | -29.13 | -26.51 | 5 | 2 | 0 | 0
AlMg3 | 15 | OWR10.0 | EVG140W80 | 2 | 90 | 17.6 | 0 | -28.596 | -28.596 | 5 | 2 | 0 | 0
AlMg3 | 15 | OWR10.0 | EVG140W80 | 2 | 93.1 | 18.4 | 0 | -26.394 | -26.394 | 5 | 2 | 0 | 0
AlMg3 | 15 | OWR10.0 | EVG140W80 | 2 | 97.6 | 19.9 | 0 | -23.887 | -23.887 | 5 | 2 | 0 | 0
AlMg3 | 15 | OWR10.0 | EVG140W80 | 2 | 102.1 | 21.5 | 0 | -21.573 | -21.573 | 5 | 2 | 0 | 0
AlMg3 | 15 | OWR10.0 | EVG140W80 | 2 | 105 | 23.3 | 0 | -20.016 | -20.016 | 5 | 2 | 0 | 0
AlMg3 | 15 | OWR10.0 | EVG140W80 | 2 | 106.7 | 23.3 | 0 | -19.421 | -19.421 | 5 | 2 | 0 | 0
AlMg3 | 15 | OWR10.0 | EVG140W80 | 2 | 111.5 | 25.5 | 0 | -17.346 | -17.346 | 5 | 2 | 0 | 0
AlMg3 | 15 | OWR10.0 | EVG140W80 | 2 | 116.4 | 28.1 | 0 | -15.382 | -15.382 | 5 | 2 | 0 | 0
AlMg3 | 15 | OWR10.0 | EVG140W80 | 2 | 120 | 30.3 | 0 | -14.172 | -14.172 | 5 | 2 | 0 | 0
AlMg3 | 15 | OWR10.0 | EVG140W80 | 2 | 121.4 | 31.2 | 0 | -13.531 | -13.531 | 5 | 2 | 0 | 0
AlMg3 | 15 | OWR10.0 | EVG140W80 | 2 | 126.5 | 35.2 | 0 | -11.755 | -11.755 | 5 | 2 | 0 | 0
AlMg3 | 15 | OWR10.0 | EVG140W80 | 2 | 131.9 | 40.1 | 0 | -10.029 | -10.029 | 5 | 2 | 0 | 0
AlMg3 | 15 | OWR10.0 | EVG140W80 | 2 | 135 | 46.6 | 0 | -9.13 | -9.13 | 5 | 2 | 0 | 0
AlMg3 | 15 | OWR10.0 | EVG140W80 | 2 | 137.6 | 46.6 | 0 | -8.369 | -8.369 | 5 | 2 | 0 | 0
AlMg3 | 15 | OWR10.0 | EVG140W80 | 2 | 143.5 | 55.4 | 0 | -6.77 | -6.77 | 5 | 2 | 0 | 0
AlMg3 | 15 | OWR10.0 | EVG140W80 | 2 | 149.7 | 67.7 | 0 | -5.261 | -5.261 | 5 | 2 | 0 | 0
AlMg3 | 15 | OWR10.0 | EVG140W80 | 2 | 150 | 68.7 | 0 | -5.046 | -5.046 | 5 | 2 | 0 | 0
AlMg3 | 15 | OWR10.0 | EVG140W80 | 2 | 156.2 | 87.4 | 0 | -3.855 | -3.855 | 5 | 2 | 0 | 0
AlMg3 | 15 | OWR10.0 | EVG140W80 | 2 | 163 | 122.6 | 0 | -2.541 | -2.541 | 5 | 2 | 0 | 0
AlMg3 | 15 | OWR10.0 | EVG140W80 | 2 | 170.2 | 208.6 | 0 | -1.34 | -1.34 | 5 | 2 | 0 | 0
AlMg3 | 15 | OWR10.0 | EVG140W80 | 2 | 177.7 | 1069 | 0 | -0.279 | -0.279 | 5 | 2 | 0 | 0
AlMg3 | 15 | OWR10.0 | EVG160W80 | 2 | 87.1 | 20.4 | -28.41 | -35.303 | -28.41 | 5 | 2 | 0 | 0
AlMg3 | 15 | OWR10.0 | EVG160W80 | 2 | 90 | 20.8 | 0 | -32.045 | -32.045 | 5 | 2 | 0 | 0
AlMg3 | 15 | OWR10.0 | EVG160W80 | 2 | 96.3 | 21.5 | 0 | -26.28 | -26.28 | 5 | 2 | 0 | 0
AlMg3 | 15 | OWR10.0 | EVG160W80 | 2 | 100.7 | 23.2 | 0 | -23.812 | -23.812 | 5 | 2 | 0 | 0
AlMg3 | 15 | OWR10.0 | EVG160W80 | 2 | 105 | 25.1 | 0 | -21.394 | -21.394 | 5 | 2 | 0 | 0
AlMg3 | 15 | OWR10.0 | EVG160W80 | 2 | 105.2 | 25.1 | 0 | -21.454 | -21.454 | 5 | 2 | 0 | 0
AlMg3 | 15 | OWR10.0 | EVG160W80 | 2 | 109.8 | 27.7 | 0 | -19.26 | -19.26 | 5 | 2 | 0 | 0
AlMg3 | 15 | OWR10.0 | EVG160W80 | 2 | 114.5 | 30.7 | 0 | -17.195 | -17.195 | 5 | 2 | 0 | 0
AlMg3 | 15 | OWR10.0 | EVG160W80 | 2 | 119.3 | 34.2 | 0 | -15.189 | -15.189 | 5 | 2 | 0 | 0
AlMg3 | 15 | OWR10.0 | EVG160W80 | 2 | 120 | 34.8 | 0 | -14.933 | -14.933 | 5 | 2 | 0 | 0
AlMg3 | 15 | OWR10.0 | EVG160W80 | 2 | 124.3 | 38.3 | 0 | -13.254 | -13.254 | 5 | 2 | 0 | 0
AlMg3 | 15 | OWR10.0 | EVG160W80 | 2 | 129.4 | 43.5 | 0 | -11.4 | -11.4 | 5 | 2 | 0 | 0
AlMg3 | 15 | OWR10.0 | EVG160W80 | 2 | 134.8 | 49.9 | 0 | -9.608 | -9.608 | 5 | 2 | 0 | 0
AlMg3 | 15 | OWR10.0 | EVG160W80 | 2 | 135 | 49.9 | 0 | -9.647 | -9.647 | 5 | 2 | 0 | 0
AlMg3 | 15 | OWR10.0 | EVG160W80 | 2 | 140.4 | 57.9 | 0 | -7.909 | -7.909 | 5 | 2 | 0 | 0
AlMg3 | 15 | OWR10.0 | EVG160W80 | 2 | 146.3 | 69.1 | 0 | -6.315 | -6.315 | 5 | 2 | 0 | 0
AlMg3 | 15 | OWR10.0 | EVG160W80 | 2 | 150 | 79.2 | 0 | -5.269 | -5.269 | 5 | 2 | 0 | 0
AlMg3 | 15 | OWR10.0 | EVG160W80 | 2 | 152.4 | 85.7 | 0 | -4.826 | -4.826 | 5 | 2 | 0 | 0
AlMg3 | 15 | OWR10.0 | EVG160W80 | 2 | 158.7 | 111.6 | 0 | -3.438 | -3.438 | 5 | 2 | 0 | 0
AlMg3 | 15 | OWR10.0 | EVG160W80 | 2 | 165.4 | 161.7 | 0 | -2.167 | -2.167 | 5 | 2 | 0 | 0
AlMg3 | 15 | OWR10.0 | EVG160W80 | 2 | 172.5 | 306.9 | 0 | -1.026 | -1.026 | 5 | 2 | 0 | 0
AlMg3 | 15 | OWR20.0 | EVG120W80 | 2 | 84.9 | 18.8 | -25.727 | -35.09 | -25.727 | 5 | 2 | 0 | 0
AlMg3 | 15 | OWR20.0 | EVG120W80 | 2 | 88.4 | 19.6 | -28.781 | -32.027 | -28.781 | 5 | 2 | 0 | 0
AlMg3 | 15 | OWR20.0 | EVG120W80 | 2 | 90 | 20.1 | 0 | -30.731 | -30.731 | 5 | 2 | 0 | 0
AlMg3 | 15 | OWR20.0 | EVG120W80 | 2 | 92.7 | 20.8 | 0 | -28.655 | -28.655 | 5 | 2 | 0 | 0
AlMg3 | 15 | OWR20.0 | EVG120W80 | 2 | 97 | 22.6 | 0 | -25.704 | -25.704 | 5 | 2 | 0 | 0
AlMg3 | 15 | OWR20.0 | EVG120W80 | 2 | 101.6 | 24.4 | 0 | -22.844 | -22.844 | 5 | 2 | 0 | 0
AlMg3 | 15 | OWR20.0 | EVG120W80 | 2 | 105 | 26.5 | 0 | -20.984 | -20.984 | 5 | 2 | 0 | 0
AlMg3 | 15 | OWR20.0 | EVG120W80 | 2 | 106.2 | 26.5 | 0 | -20.337 | -20.337 | 5 | 2 | 0 | 0
AlMg3 | 15 | OWR20.0 | EVG120W80 | 2 | 110.7 | 28.2 | 0 | -18.115 | -18.115 | 5 | 2 | 0 | 0
AlMg3 | 15 | OWR20.0 | EVG120W80 | 2 | 115.2 | 29.7 | 0 | -16.23 | -16.23 | 5 | 2 | 0 | 0
AlMg3 | 15 | OWR20.0 | EVG120W80 | 2 | 119.7 | 32.1 | 0 | -14.508 | -14.508 | 5 | 2 | 0 | 0
AlMg3 | 15 | OWR20.0 | EVG120W80 | 2 | 120 | 32.3 | 0 | -14.362 | -14.362 | 5 | 2 | 0 | 0
AlMg3 | 15 | OWR20.0 | EVG120W80 | 2 | 124.3 | 35 | 0 | -12.872 | -12.872 | 5 | 2 | 0 | 0
AlMg3 | 15 | OWR20.0 | EVG120W80 | 2 | 129 | 38.7 | 0 | -11.302 | -11.302 | 5 | 2 | 0 | 0
AlMg3 | 15 | OWR20.0 | EVG120W80 | 2 | 133.9 | 43.5 | 0 | -9.785 | -9.785 | 5 | 2 | 0 | 0
AlMg3 | 15 | OWR20.0 | EVG120W80 | 2 | 135 | 43.5 | 0 | -9.437 | -9.437 | 5 | 2 | 0 | 0
AlMg3 | 15 | OWR20.0 | EVG120W80 | 2 | 138.9 | 49.7 | 0 | -8.333 | -8.333 | 5 | 2 | 0 | 0
AlMg3 | 15 | OWR20.0 | EVG120W80 | 2 | 143.9 | 58.1 | 0 | -6.963 | -6.963 | 5 | 2 | 0 | 0
AlMg3 | 15 | OWR20.0 | EVG120W80 | 2 | 149.1 | 69 | 0 | -5.672 | -5.672 | 5 | 2 | 0 | 0
AlMg3 | 15 | OWR20.0 | EVG120W80 | 2 | 150 | 71.7 | 0 | -5.493 | -5.493 | 5 | 2 | 0 | 0
AlMg3 | 15 | OWR20.0 | EVG120W80 | 2 | 154.3 | 84.6 | 0 | -4.502 | -4.502 | 5 | 2 | 0 | 0
AlMg3 | 15 | OWR20.0 | EVG120W80 | 2 | 159.5 | 107.7 | 0 | -3.4 | -3.4 | 5 | 2 | 0 | 0
AlMg3 | 15 | OWR20.0 | EVG120W80 | 2 | 164.7 | 146 | 0 | -2.402 | -2.402 | 5 | 2 | 0 | 0
AlMg3 | 15 | OWR20.0 | EVG120W80 | 2 | 169.9 | 218.8 | 0 | -1.516 | -1.516 | 5 | 2 | 0 | 0
AlMg3 | 15 | OWR20.0 | EVG120W80 | 2 | 174.9 | 449.7 | 0 | -0.725 | -0.725 | 5 | 2 | 0 | 0
AlMg3 | 15 | OWR20.0 | EVG140W80 | 2 | 87.8 | 18.8 | -27.62 | -31.914 | -27.62 | 5 | 2 | 0 | 0
AlMg3 | 15 | OWR20.0 | EVG140W80 | 2 | 88.3 | 18.9 | -28.072 | -31.523 | -28.072 | 5 | 2 | 0 | 0
AlMg3 | 15 | OWR20.0 | EVG140W80 | 2 | 90 | 19.4 | 0 | -30.143 | -30.143 | 5 | 2 | 0 | 0
AlMg3 | 15 | OWR20.0 | EVG140W80 | 2 | 93.1 | 20.3 | 0 | -27.924 | -27.924 | 5 | 2 | 0 | 0
AlMg3 | 15 | OWR20.0 | EVG140W80 | 2 | 97.8 | 22 | 0 | -24.76 | -24.76 | 5 | 2 | 0 | 0
AlMg3 | 15 | OWR20.0 | EVG140W80 | 2 | 102.6 | 23.9 | 0 | -21.946 | -21.946 | 5 | 2 | 0 | 0
AlMg3 | 15 | OWR20.0 | EVG140W80 | 2 | 105 | 25.7 | 0 | -20.68 | -20.68 | 5 | 2 | 0 | 0
AlMg3 | 15 | OWR20.0 | EVG140W80 | 2 | 107.2 | 25.7 | 0 | -19.504 | -19.504 | 5 | 2 | 0 | 0
AlMg3 | 15 | OWR20.0 | EVG140W80 | 2 | 111.7 | 27.4 | 0 | -17.499 | -17.499 | 5 | 2 | 0 | 0
AlMg3 | 15 | OWR20.0 | EVG140W80 | 2 | 116.1 | 29.4 | 0 | -15.69 | -15.69 | 5 | 2 | 0 | 0
AlMg3 | 15 | OWR20.0 | EVG140W80 | 2 | 120 | 31.7 | 0 | -14.147 | -14.147 | 5 | 2 | 0 | 0
AlMg3 | 15 | OWR20.0 | EVG140W80 | 2 | 120.6 | 32 | 0 | -13.97 | -13.97 | 5 | 2 | 0 | 0
AlMg3 | 15 | OWR20.0 | EVG140W80 | 2 | 125.2 | 35.3 | 0 | -12.319 | -12.319 | 5 | 2 | 0 | 0
AlMg3 | 15 | OWR20.0 | EVG140W80 | 2 | 130 | 39.4 | 0 | -10.725 | -10.725 | 5 | 2 | 0 | 0
AlMg3 | 15 | OWR20.0 | EVG140W80 | 2 | 135 | 44.7 | 0 | -9.189 | -9.189 | 5 | 2 | 0 | 0
AlMg3 | 15 | OWR20.0 | EVG140W80 | 2 | 140.1 | 51.4 | 0 | -7.706 | -7.706 | 5 | 2 | 0 | 0
AlMg3 | 15 | OWR20.0 | EVG140W80 | 2 | 145.6 | 60.4 | 0 | -6.288 | -6.288 | 5 | 2 | 0 | 0
AlMg3 | 15 | OWR20.0 | EVG140W80 | 2 | 150 | 70.4 | 0 | -5.23 | -5.23 | 5 | 2 | 0 | 0
AlMg3 | 15 | OWR20.0 | EVG140W80 | 2 | 151.2 | 73.1 | 0 | -4.947 | -4.947 | 5 | 2 | 0 | 0
AlMg3 | 15 | OWR20.0 | EVG140W80 | 2 | 157.1 | 92.6 | 0 | -3.686 | -3.686 | 5 | 2 | 0 | 0
AlMg3 | 15 | OWR20.0 | EVG140W80 | 2 | 163.2 | 126.7 | 0 | -2.512 | -2.512 | 5 | 2 | 0 | 0
AlMg3 | 15 | OWR20.0 | EVG140W80 | 2 | 169.7 | 201.2 | 0 | -1.429 | -1.429 | 5 | 2 | 0 | 0
AlMg3 | 15 | OWR20.0 | EVG140W80 | 2 | 176.4 | 601.5 | 0 | -0.459 | -0.459 | 5 | 2 | 0 | 0
AlMg3 | 15 | OWR20.0 | EVG160W80 | 2 | 88.8 | 22.5 | -31.054 | -33.924 | -31.054 | 5 | 2 | 0 | 0
AlMg3 | 15 | OWR20.0 | EVG160W80 | 2 | 90 | 22.5 | 0 | -32.519 | -32.519 | 5 | 2 | 0 | 0
AlMg3 | 15 | OWR20.0 | EVG160W80 | 2 | 94.6 | 22.7 | 0 | -28.137 | -28.137 | 5 | 2 | 0 | 0
AlMg3 | 15 | OWR20.0 | EVG160W80 | 2 | 99.2 | 24.3 | 0 | -25.041 | -25.041 | 5 | 2 | 0 | 0
AlMg3 | 15 | OWR20.0 | EVG160W80 | 2 | 103.6 | 25.4 | 0 | -22.521 | -22.521 | 5 | 2 | 0 | 0
AlMg3 | 15 | OWR20.0 | EVG160W80 | 2 | 105 | 25.4 | 0 | -21.666 | -21.666 | 5 | 2 | 0 | 0
AlMg3 | 15 | OWR20.0 | EVG160W80 | 2 | 107.9 | 27.6 | 0 | -20.315 | -20.315 | 5 | 2 | 0 | 0
AlMg3 | 15 | OWR20.0 | EVG160W80 | 2 | 112.3 | 30.1 | 0 | -18.26 | -18.26 | 5 | 2 | 0 | 0
AlMg3 | 15 | OWR20.0 | EVG160W80 | 2 | 116.8 | 33.1 | 0 | -16.287 | -16.287 | 5 | 2 | 0 | 0
AlMg3 | 15 | OWR20.0 | EVG160W80 | 2 | 120 | 35.6 | 0 | -15.015 | -15.015 | 5 | 2 | 0 | 0
AlMg3 | 15 | OWR20.0 | EVG160W80 | 2 | 121.5 | 36.8 | 0 | -14.408 | -14.408 | 5 | 2 | 0 | 0
AlMg3 | 15 | OWR20.0 | EVG160W80 | 2 | 126.2 | 41 | 0 | -12.591 | -12.591 | 5 | 2 | 0 | 0
AlMg3 | 15 | OWR20.0 | EVG160W80 | 2 | 131.2 | 46.3 | 0 | -10.84 | -10.84 | 5 | 2 | 0 | 0
AlMg3 | 15 | OWR20.0 | EVG160W80 | 2 | 135 | 52.8 | 0 | -9.671 | -9.671 | 5 | 2 | 0 | 0
AlMg3 | 15 | OWR20.0 | EVG160W80 | 2 | 136.3 | 52.8 | 0 | -9.173 | -9.173 | 5 | 2 | 0 | 0
AlMg3 | 15 | OWR20.0 | EVG160W80 | 2 | 141.7 | 60.9 | 0 | -7.579 | -7.579 | 5 | 2 | 0 | 0
AlMg3 | 15 | OWR20.0 | EVG160W80 | 2 | 147.3 | 72.3 | 0 | -6.085 | -6.085 | 5 | 2 | 0 | 0
AlMg3 | 15 | OWR20.0 | EVG160W80 | 2 | 150 | 80.2 | 0 | -5.306 | -5.306 | 5 | 2 | 0 | 0
AlMg3 | 15 | OWR20.0 | EVG160W80 | 2 | 153 | 88.9 | 0 | -4.686 | -4.686 | 5 | 2 | 0 | 0
AlMg3 | 15 | OWR20.0 | EVG160W80 | 2 | 159.1 | 114.4 | 0 | -3.382 | -3.382 | 5 | 2 | 0 | 0
AlMg3 | 15 | OWR20.0 | EVG160W80 | 2 | 165.4 | 162.3 | 0 | -2.184 | -2.184 | 5 | 2 | 0 | 0
AlMg3 | 15 | OWR20.0 | EVG160W80 | 2 | 172 | 290 | 0 | -1.103 | -1.103 | 5 | 2 | 0 | 0
AlMg3 | 15 | OWR20.0 | EVG160W80 | 2 | 178.8 | 3172.5 | 0 | -0.146 | -0.146 | 5 | 2 | 0 | 0
AlMg3 | 15 | OWR4.0 | EVG100W80 | 2 | 83.5 | 17.7 | -22.075 | -30.88 | -22.075 | 4 | 2 | 0 | 0
AlMg3 | 15 | OWR4.0 | EVG100W80 | 2 | 85 | 18.1 | -22.864 | -29.955 | -22.864 | 4 | 2 | 0 | 0
AlMg3 | 15 | OWR4.0 | EVG100W80 | 2 | 88.9 | 18.4 | -25.506 | -27.319 | -25.506 | 4 | 2 | 0 | 0
AlMg3 | 15 | OWR4.0 | EVG100W80 | 2 | 90 | 18.7 | 0 | -26.74 | -26.74 | 4 | 2 | 0 | 0
AlMg3 | 15 | OWR4.0 | EVG100W80 | 2 | 92.6 | 19.2 | 0 | -25.296 | -25.296 | 4 | 2 | 0 | 0
AlMg3 | 15 | OWR4.0 | EVG100W80 | 2 | 96.8 | 20.3 | 0 | -22.911 | -22.911 | 4 | 2 | 0 | 0
AlMg3 | 15 | OWR4.0 | EVG100W80 | 2 | 100.9 | 21.3 | 0 | -21.041 | -21.041 | 4 | 2 | 0 | 0
AlMg3 | 15 | OWR4.0 | EVG100W80 | 2 | 105 | 22.7 | 0 | -19.169 | -19.169 | 4 | 2 | 0 | 0
AlMg3 | 15 | OWR4.0 | EVG100W80 | 2 | 105.2 | 22.7 | 0 | -19.156 | -19.156 | 4 | 2 | 0 | 0
AlMg3 | 15 | OWR4.0 | EVG100W80 | 2 | 110 | 24 | 0 | -17.044 | -17.044 | 4 | 2 | 0 | 0
AlMg3 | 15 | OWR4.0 | EVG100W80 | 2 | 114.6 | 25.6 | 0 | -15.348 | -15.348 | 4 | 2 | 0 | 0
AlMg3 | 15 | OWR4.0 | EVG100W80 | 2 | 119.4 | 27.5 | 0 | -13.706 | -13.706 | 4 | 2 | 0 | 0
AlMg3 | 15 | OWR4.0 | EVG100W80 | 2 | 120 | 27.8 | 0 | -13.475 | -13.475 | 4 | 2 | 0 | 0
AlMg3 | 15 | OWR4.0 | EVG100W80 | 2 | 124.4 | 29.9 | 0 | -12.092 | -12.092 | 4 | 2 | 0 | 0
AlMg3 | 15 | OWR4.0 | EVG100W80 | 2 | 129.8 | 32.7 | 0 | -10.387 | -10.387 | 4 | 2 | 0 | 0
AlMg3 | 15 | OWR4.0 | EVG100W80 | 2 | 135 | 36.6 | 0 | -8.945 | -8.945 | 4 | 2 | 0 | 0
AlMg3 | 15 | OWR4.0 | EVG100W80 | 2 | 135.1 | 36.6 | 0 | -8.874 | -8.874 | 4 | 2 | 0 | 0
AlMg3 | 15 | OWR4.0 | EVG100W80 | 2 | 140.5 | 42.3 | 0 | -7.495 | -7.495 | 4 | 2 | 0 | 0
AlMg3 | 15 | OWR4.0 | EVG100W80 | 2 | 145.9 | 50.9 | 0 | -6.242 | -6.242 | 4 | 2 | 0 | 0
AlMg3 | 15 | OWR4.0 | EVG100W80 | 2 | 150 | 59.6 | 0 | -5.271 | -5.271 | 4 | 2 | 0 | 0
AlMg3 | 15 | OWR4.0 | EVG100W80 | 2 | 151.5 | 62.7 | 0 | -4.979 | -4.979 | 4 | 2 | 0 | 0
AlMg3 | 15 | OWR4.0 | EVG100W80 | 2 | 157.3 | 80.3 | 0 | -3.766 | -3.766 | 4 | 2 | 0 | 0
AlMg3 | 15 | OWR4.0 | EVG100W80 | 2 | 163.1 | 109.3 | 0 | -2.647 | -2.647 | 4 | 2 | 0 | 0
AlMg3 | 15 | OWR4.0 | EVG100W80 | 2 | 169 | 165.4 | 0 | -1.629 | -1.629 | 4 | 2 | 0 | 0
AlMg3 | 15 | OWR4.0 | EVG100W80 | 2 | 174.5 | 343.2 | 0 | -0.786 | -0.786 | 4 | 2 | 0 | 0
AlMg3 | 15 | OWR4.0 | EVG120W80 | 2 | 82.6 | 16.4 | -22.38 | -34.094 | -22.38 | 4 | 2 | 0 | 0
AlMg3 | 15 | OWR4.0 | EVG120W80 | 2 | 86 | 17.3 | -24.759 | -31.683 | -24.759 | 4 | 2 | 0 | 0
AlMg3 | 15 | OWR4.0 | EVG120W80 | 2 | 89.8 | 18.3 | -28.772 | -29.236 | -28.772 | 4 | 2 | 0 | 0
AlMg3 | 15 | OWR4.0 | EVG120W80 | 2 | 90 | 18.3 | 0 | -28.923 | -28.923 | 4 | 2 | 0 | 0
AlMg3 | 15 | OWR4.0 | EVG120W80 | 2 | 94.5 | 19.4 | 0 | -25.904 | -25.904 | 4 | 2 | 0 | 0
AlMg3 | 15 | OWR4.0 | EVG120W80 | 2 | 98.4 | 20.7 | 0 | -23.795 | -23.795 | 4 | 2 | 0 | 0
AlMg3 | 15 | OWR4.0 | EVG120W80 | 2 | 102.7 | 22.2 | 0 | -21.672 | -21.672 | 4 | 2 | 0 | 0
AlMg3 | 15 | OWR4.0 | EVG120W80 | 2 | 105 | 23.9 | 0 | -20.528 | -20.528 | 4 | 2 | 0 | 0
AlMg3 | 15 | OWR4.0 | EVG120W80 | 2 | 107.4 | 23.9 | 0 | -19.523 | -19.523 | 4 | 2 | 0 | 0
AlMg3 | 15 | OWR4.0 | EVG120W80 | 2 | 112.2 | 26 | 0 | -17.455 | -17.455 | 4 | 2 | 0 | 0
AlMg3 | 15 | OWR4.0 | EVG120W80 | 2 | 117.9 | 28.4 | 0 | -14.864 | -14.864 | 4 | 2 | 0 | 0
AlMg3 | 15 | OWR4.0 | EVG120W80 | 2 | 120 | 29.8 | 0 | -14.211 | -14.211 | 4 | 2 | 0 | 0
AlMg3 | 15 | OWR4.0 | EVG120W80 | 2 | 122.8 | 31.7 | 0 | -13.137 | -13.137 | 4 | 2 | 0 | 0
AlMg3 | 15 | OWR4.0 | EVG120W80 | 2 | 128 | 35.7 | 0 | -11.445 | -11.445 | 4 | 2 | 0 | 0
AlMg3 | 15 | OWR4.0 | EVG120W80 | 2 | 133.5 | 41.1 | 0 | -9.773 | -9.773 | 4 | 2 | 0 | 0
AlMg3 | 15 | OWR4.0 | EVG120W80 | 2 | 135 | 41.1 | 0 | -9.315 | -9.315 | 4 | 2 | 0 | 0
AlMg3 | 15 | OWR4.0 | EVG120W80 | 2 | 139.1 | 48.1 | 0 | -8.165 | -8.165 | 4 | 2 | 0 | 0
AlMg3 | 15 | OWR4.0 | EVG120W80 | 2 | 144.9 | 58 | 0 | -6.646 | -6.646 | 4 | 2 | 0 | 0
AlMg3 | 15 | OWR4.0 | EVG120W80 | 2 | 150 | 71.8 | 0 | -5.451 | -5.451 | 4 | 2 | 0 | 0
AlMg3 | 15 | OWR4.0 | EVG120W80 | 2 | 150.5 | 73.2 | 0 | -5.387 | -5.387 | 4 | 2 | 0 | 0
AlMg3 | 15 | OWR4.0 | EVG120W80 | 2 | 156.4 | 92.8 | 0 | -4.05 | -4.05 | 4 | 2 | 0 | 0
AlMg3 | 15 | OWR4.0 | EVG120W80 | 2 | 162.4 | 125.4 | 0 | -2.839 | -2.839 | 4 | 2 | 0 | 0
AlMg3 | 15 | OWR4.0 | EVG120W80 | 2 | 168.4 | 188.4 | 0 | -1.753 | -1.753 | 4 | 2 | 0 | 0
AlMg3 | 15 | OWR4.0 | EVG120W80 | 2 | 174.3 | 387.1 | 0 | -0.801 | -0.801 | 4 | 2 | 0 | 0
AlMg3 | 15 | OWR4.0 | EVG140W80 | 2 | 81.6 | 17.4 | -22.632 | -37.907 | -22.632 | 4 | 2 | 0 | 0
AlMg3 | 15 | OWR4.0 | EVG140W80 | 2 | 86.3 | 17.7 | -25.766 | -33.132 | -25.766 | 4 | 2 | 0 | 0
AlMg3 | 15 | OWR4.0 | EVG140W80 | 2 | 90 | 18.2 | 0 | -29.602 | -29.602 | 4 | 2 | 0 | 0
AlMg3 | 15 | OWR4.0 | EVG140W80 | 2 | 94.6 | 18.8 | 0 | -25.848 | -25.848 | 4 | 2 | 0 | 0
AlMg3 | 15 | OWR4.0 | EVG140W80 | 2 | 99 | 20.3 | 0 | -23.424 | -23.424 | 4 | 2 | 0 | 0
AlMg3 | 15 | OWR4.0 | EVG140W80 | 2 | 103.6 | 21.9 | 0 | -21.125 | -21.125 | 4 | 2 | 0 | 0
AlMg3 | 15 | OWR4.0 | EVG140W80 | 2 | 105 | 21.9 | 0 | -20.289 | -20.289 | 4 | 2 | 0 | 0
AlMg3 | 15 | OWR4.0 | EVG140W80 | 2 | 108.2 | 23.9 | 0 | -18.967 | -18.967 | 4 | 2 | 0 | 0
AlMg3 | 15 | OWR4.0 | EVG140W80 | 2 | 113 | 26.3 | 0 | -16.872 | -16.872 | 4 | 2 | 0 | 0
AlMg3 | 15 | OWR4.0 | EVG140W80 | 2 | 117.8 | 29.1 | 0 | -14.976 | -14.976 | 4 | 2 | 0 | 0
AlMg3 | 15 | OWR4.0 | EVG140W80 | 2 | 120 | 30.7 | 0 | -14.19 | -14.19 | 4 | 2 | 0 | 0
AlMg3 | 15 | OWR4.0 | EVG140W80 | 2 | 122.7 | 32.6 | 0 | -13.163 | -13.163 | 4 | 2 | 0 | 0
AlMg3 | 15 | OWR4.0 | EVG140W80 | 2 | 127.9 | 36.9 | 0 | -11.407 | -11.407 | 4 | 2 | 0 | 0
AlMg3 | 15 | OWR4.0 | EVG140W80 | 2 | 133.2 | 42.3 | 0 | -9.709 | -9.709 | 4 | 2 | 0 | 0
AlMg3 | 15 | OWR4.0 | EVG140W80 | 2 | 135 | 42.3 | 0 | -9.227 | -9.227 | 4 | 2 | 0 | 0
AlMg3 | 15 | OWR4.0 | EVG140W80 | 2 | 138.9 | 49.5 | 0 | -8.056 | -8.056 | 4 | 2 | 0 | 0
AlMg3 | 15 | OWR4.0 | EVG140W80 | 2 | 144.8 | 58.8 | 0 | -6.472 | -6.472 | 4 | 2 | 0 | 0
AlMg3 | 15 | OWR4.0 | EVG140W80 | 2 | 150 | 70.3 | 0 | -5.153 | -5.153 | 4 | 2 | 0 | 0
AlMg3 | 15 | OWR4.0 | EVG140W80 | 2 | 151 | 72.5 | 0 | -4.994 | -4.994 | 4 | 2 | 0 | 0
AlMg3 | 15 | OWR4.0 | EVG140W80 | 2 | 157.5 | 94.3 | 0 | -3.609 | -3.609 | 4 | 2 | 0 | 0
AlMg3 | 15 | OWR4.0 | EVG140W80 | 2 | 164.3 | 134.6 | 0 | -2.321 | -2.321 | 4 | 2 | 0 | 0
AlMg3 | 15 | OWR4.0 | EVG140W80 | 2 | 171.5 | 241.6 | 0 | -1.15 | -1.15 | 4 | 2 | 0 | 0
AlMg3 | 15 | OWR4.0 | EVG140W80 | 2 | 179 | 3148.5 | 0 | -0.121 | -0.121 | 4 | 2 | 0 | 0
AlMg3 | 15 | OWR4.0 | EVG90W80 | 2 | 89.1 | 19.6 | -24.995 | -26.356 | -24.995 | 4 | 2 | 0 | 0
AlMg3 | 15 | OWR4.0 | EVG90W80 | 2 | 90 | 19.8 | 0 | -25.865 | -25.865 | 4 | 2 | 0 | 0
AlMg3 | 15 | OWR4.0 | EVG90W80 | 2 | 91.3 | 20.1 | 0 | -25.145 | -25.145 | 4 | 2 | 0 | 0
AlMg3 | 15 | OWR4.0 | EVG90W80 | 2 | 95.2 | 20.4 | 0 | -23.205 | -23.205 | 4 | 2 | 0 | 0
AlMg3 | 15 | OWR4.0 | EVG90W80 | 2 | 99.5 | 21.3 | 0 | -21.166 | -21.166 | 4 | 2 | 0 | 0
AlMg3 | 15 | OWR4.0 | EVG90W80 | 2 | 104.1 | 22.2 | 0 | -19.15 | -19.15 | 4 | 2 | 0 | 0
AlMg3 | 15 | OWR4.0 | EVG90W80 | 2 | 105 | 22.2 | 0 | -18.729 | -18.729 | 4 | 2 | 0 | 0
AlMg3 | 15 | OWR4.0 | EVG90W80 | 2 | 109 | 22.2 | 0 | -17.179 | -17.179 | 4 | 2 | 0 | 0
AlMg3 | 15 | OWR4.0 | EVG90W80 | 2 | 114.5 | 23.7 | 0 | -14.849 | -14.849 | 4 | 2 | 0 | 0
AlMg3 | 15 | OWR4.0 | EVG90W80 | 2 | 119.4 | 25.4 | 0 | -13.189 | -13.189 | 4 | 2 | 0 | 0
AlMg3 | 15 | OWR4.0 | EVG90W80 | 2 | 120 | 25.7 | 0 | -13.024 | -13.024 | 4 | 2 | 0 | 0
AlMg3 | 15 | OWR4.0 | EVG90W80 | 2 | 124.4 | 27.5 | 0 | -11.651 | -11.651 | 4 | 2 | 0 | 0
AlMg3 | 15 | OWR4.0 | EVG90W80 | 2 | 129.7 | 30.5 | 0 | -10.112 | -10.112 | 4 | 2 | 0 | 0
AlMg3 | 15 | OWR4.0 | EVG90W80 | 2 | 135 | 34.4 | 0 | -8.656 | -8.656 | 4 | 2 | 0 | 0
AlMg3 | 15 | OWR4.0 | EVG90W80 | 2 | 135.1 | 34.4 | 0 | -8.65 | -8.65 | 4 | 2 | 0 | 0
AlMg3 | 15 | OWR4.0 | EVG90W80 | 2 | 140.5 | 39 | 0 | -7.305 | -7.305 | 4 | 2 | 0 | 0
AlMg3 | 15 | OWR4.0 | EVG90W80 | 2 | 146.2 | 46.4 | 0 | -5.993 | -5.993 | 4 | 2 | 0 | 0
AlMg3 | 15 | OWR4.0 | EVG90W80 | 2 | 150 | 54.9 | 0 | -5.219 | -5.219 | 4 | 2 | 0 | 0
AlMg3 | 15 | OWR4.0 | EVG90W80 | 2 | 151.9 | 59.1 | 0 | -4.836 | -4.836 | 4 | 2 | 0 | 0
AlMg3 | 15 | OWR4.0 | EVG90W80 | 2 | 157.4 | 77.6 | 0 | -3.773 | -3.773 | 4 | 2 | 0 | 0
AlMg3 | 15 | OWR4.0 | EVG90W80 | 2 | 163 | 104.2 | 0 | -2.683 | -2.683 | 4 | 2 | 0 | 0
AlMg3 | 15 | OWR4.0 | EVG90W80 | 2 | 168.8 | 154.9 | 0 | -1.683 | -1.683 | 4 | 2 | 0 | 0
AlMg3 | 15 | OWR4.0 | EVG90W80 | 2 | 174.5 | 313.9 | 0 | -0.781 | -0.781 | 4 | 2 | 0 | 0
QStE380TM | 4 | OWR1.0 | EVG24W30 | 2 | 85.4 | 4 | -3.18 | -7.62 | -3.18 | 4 | 2 | 0 | 0
QStE380TM | 4 | OWR1.0 | EVG24W30 | 2 | 108.4 | 4.3 | 0 | -4.49 | -4.49 | 4 | 2 | 0 | 0
QStE380TM | 4 | OWR1.0 | EVG24W30 | 2 | 117.1 | 4.9 | 0 | -3.64 | -3.64 | 4 | 2 | 0 | 0
QStE380TM | 4 | OWR1.0 | EVG24W30 | 2 | 120 | 5.2 | 0 | -3.39 | -3.39 | 4 | 2 | 0 | 0
QStE380TM | 4 | OWR1.0 | EVG24W30 | 2 | 121.8 | 5.4 | 0 | -3.24 | -3.24 | 4 | 2 | 0 | 0
QStE380TM | 4 | OWR1.0 | EVG24W30 | 2 | 132.1 | 7.8 | 0 | -2.48 | -2.48 | 4 | 2 | 0 | 0
QStE380TM | 4 | OWR1.0 | EVG24W30 | 2 | 135 | 8 | 0 | -2.28 | -2.28 | 4 | 2 | 0 | 0
QStE380TM | 4 | OWR1.0 | EVG24W30 | 2 | 137.5 | 8.2 | 0 | -2.1 | -2.1 | 4 | 2 | 0 | 0
QStE380TM | 4 | OWR1.0 | EVG24W30 | 2 | 142.5 | 8.4 | 0 | -1.79 | -1.79 | 4 | 2 | 0 | 0
QStE380TM | 4 | OWR1.0 | EVG24W30 | 2 | 147.5 | 10.4 | 0 | -1.49 | -1.49 | 4 | 2 | 0 | 0
QStE380TM | 4 | OWR1.0 | EVG24W30 | 2 | 150 | 12.3 | 0 | -1.36 | -1.36 | 4 | 2 | 0 | 0
QStE380TM | 4 | OWR1.0 | EVG24W30 | 2 | 152.4 | 12.8 | 0 | -1.23 | -1.23 | 4 | 2 | 0 | 0
QStE380TM | 4 | OWR1.0 | EVG24W30 | 2 | 162.2 | 24.2 | 0 | -0.74 | -0.74 | 4 | 2 | 0 | 0
QStE380TM | 4 | OWR1.0 | EVG24W30 | 2 | 167 | 32.8 | 0 | -0.53 | -0.53 | 4 | 2 | 0 | 0
QStE380TM | 4 | OWR1.0 | EVG24W30 | 2 | 171.7 | 42.2 | 0 | -0.33 | -0.33 | 4 | 2 | 0 | 0
QStE380TM | 4 | OWR1.0 | EVG24W30 | 2 | 176.8 | 48 | 0 | -0.12 | -0.12 | 4 | 2 | 0 | 0
QStE380TM | 5 | OWR4.0 | EVG30W30 | 2 | 87.3 | 5 | -8.16 | -9.32 | -8.16 | 4 | 2 | 0 | 0
QStE380TM | 5 | OWR4.0 | EVG30W30 | 2 | 90 | 5.2 | 0 | -8.82 | -8.82 | 4 | 2 | 0 | 0
QStE380TM | 5 | OWR4.0 | EVG30W30 | 2 | 93.7 | 5.4 | 0 | -8.1 | -8.1 | 4 | 2 | 0 | 0
QStE380TM | 5 | OWR4.0 | EVG30W30 | 2 | 97.1 | 5.6 | 0 | -7.46 | -7.46 | 4 | 2 | 0 | 0
QStE380TM | 5 | OWR4.0 | EVG30W30 | 2 | 100.9 | 5.8 | 0 | -6.79 | -6.79 | 4 | 2 | 0 | 0
QStE380TM | 5 | OWR4.0 | EVG30W30 | 2 | 107.9 | 6.4 | 0 | -5.74 | -5.74 | 4 | 2 | 0 | 0
QStE380TM | 5 | OWR4.0 | EVG30W30 | 2 | 119 | 7.3 | 0 | -4.37 | -4.37 | 4 | 2 | 0 | 0
QStE380TM | 5 | OWR4.0 | EVG30W30 | 2 | 122.8 | 7.7 | 0 | -3.96 | -3.96 | 4 | 2 | 0 | 0
QStE380TM | 5 | OWR4.0 | EVG30W30 | 2 | 126.7 | 8.2 | 0 | -3.57 | -3.57 | 4 | 2 | 0 | 0
QStE380TM | 5 | OWR4.0 | EVG30W30 | 2 | 130.6 | 8.7 | 0 | -3.21 | -3.21 | 4 | 2 | 0 | 0
QStE380TM | 5 | OWR4.0 | EVG30W30 | 2 | 134.5 | 9.2 | 0 | -2.87 | -2.87 | 4 | 2 | 0 | 0
QStE380TM | 5 | OWR4.0 | EVG30W30 | 2 | 135 | 9.4 | 0 | -2.83 | -2.83 | 4 | 2 | 0 | 0
QStE380TM | 5 | OWR4.0 | EVG30W30 | 2 | 138.5 | 10.2 | 0 | -2.54 | -2.54 | 4 | 2 | 0 | 0
QStE380TM | 5 | OWR4.0 | EVG30W30 | 2 | 142.7 | 11 | 0 | -2.21 | -2.21 | 4 | 2 | 0 | 0
QStE380TM | 5 | OWR4.0 | EVG30W30 | 2 | 146.7 | 12.7 | 0 | -1.92 | -1.92 | 4 | 2 | 0 | 0
QStE380TM | 5 | OWR4.0 | EVG30W30 | 2 | 150.7 | 15.5 | 0 | -1.65 | -1.65 | 4 | 2 | 0 | 0
QStE380TM | 5 | OWR4.0 | EVG30W30 | 2 | 154.6 | 18.4 | 0 | -1.39 | -1.39 | 4 | 2 | 0 | 0
QStE380TM | 5 | OWR4.0 | EVG30W30 | 2 | 158.5 | 21.8 | 0 | -1.14 | -1.14 | 4 | 2 | 0 | 0
QStE380TM | 5 | OWR4.0 | EVG30W30 | 2 | 162.4 | 25.2 | 0 | -0.92 | -0.92 | 4 | 2 | 0 | 0
QStE380TM | 5 | OWR4.0 | EVG30W30 | 2 | 166.3 | 45.4 | 0 | -0.7 | -0.7 | 4 | 2 | 0 | 0
QStE380TM | 5 | OWR4.0 | EVG30W30 | 2 | 170.2 | 55.3 | 0 | -0.49 | -0.49 | 4 | 2 | 0 | 0
QStE380TM | 5 | OWR4.0 | EVG30W30 | 2 | 174.1 | 59 | 0 | -0.28 | -0.28 | 4 | 2 | 0 | 0
QStE380TM | 5 | OWR4.0 | EVG30W30 | 2 | 177.6 | 75 | 0 | -0.11 | -0.11 | 4 | 2 | 0 | 0
QStE380TM | 5 | OWR4.0 | EVG40W30 | 2 | 88 | 5.7 | -8.53 | -9.48 | -8.53 | 4 | 2 | 0 | 0
QStE380TM | 5 | OWR4.0 | EVG40W30 | 2 | 90 | 5.7 | 0 | -9.1 | -9.1 | 4 | 2 | 0 | 0
QStE380TM | 5 | OWR4.0 | EVG40W30 | 2 | 90.3 | 5.7 | 0 | -9.04 | -9.04 | 4 | 2 | 0 | 0
QStE380TM | 5 | OWR4.0 | EVG40W30 | 2 | 92.2 | 5.8 | 0 | -8.63 | -8.63 | 4 | 2 | 0 | 0
QStE380TM | 5 | OWR4.0 | EVG40W30 | 2 | 94.4 | 5.9 | 0 | -8.19 | -8.19 | 4 | 2 | 0 | 0
QStE380TM | 5 | OWR4.0 | EVG40W30 | 2 | 98.9 | 6.3 | 0 | -7.33 | -7.33 | 4 | 2 | 0 | 0
QStE380TM | 5 | OWR4.0 | EVG40W30 | 2 | 101.2 | 6.4 | 0 | -6.93 | -6.93 | 4 | 2 | 0 | 0
QStE380TM | 5 | OWR4.0 | EVG40W30 | 2 | 105 | 6.9 | 0 | -6.32 | -6.32 | 4 | 2 | 0 | 0
QStE380TM | 5 | OWR4.0 | EVG40W30 | 2 | 106 | 6.9 | 0 | -6.17 | -6.17 | 4 | 2 | 0 | 0
QStE380TM | 5 | OWR4.0 | EVG40W30 | 2 | 108.5 | 7.1 | 0 | -5.8 | -5.8 | 4 | 2 | 0 | 0
QStE380TM | 5 | OWR4.0 | EVG40W30 | 2 | 116 | 7.7 | 0 | -4.8 | -4.8 | 4 | 2 | 0 | 0
QStE380TM | 5 | OWR4.0 | EVG40W30 | 2 | 118.6 | 8 | 0 | -4.49 | -4.49 | 4 | 2 | 0 | 0
QStE380TM | 5 | OWR4.0 | EVG40W30 | 2 | 120 | 8.3 | 0 | -4.33 | -4.33 | 4 | 2 | 0 | 0
QStE380TM | 5 | OWR4.0 | EVG40W30 | 2 | 121.3 | 8.3 | 0 | -4.18 | -4.18 | 4 | 2 | 0 | 0
QStE380TM | 5 | OWR4.0 | EVG40W30 | 2 | 124 | 9 | 0 | -3.89 | -3.89 | 4 | 2 | 0 | 0
QStE380TM | 5 | OWR4.0 | EVG40W30 | 2 | 126.7 | 9.5 | 0 | -3.61 | -3.61 | 4 | 2 | 0 | 0
QStE380TM | 5 | OWR4.0 | EVG40W30 | 2 | 129.5 | 9.9 | 0 | -3.35 | -3.35 | 4 | 2 | 0 | 0
QStE380TM | 5 | OWR4.0 | EVG40W30 | 2 | 132.3 | 10.4 | 0 | -3.08 | -3.08 | 4 | 2 | 0 | 0
QStE380TM | 5 | OWR4.0 | EVG40W30 | 2 | 135 | 10.9 | 0 | -2.85 | -2.85 | 4 | 2 | 0 | 0
QStE380TM | 5 | OWR4.0 | EVG40W30 | 2 | 135.2 | 10.9 | 0 | -2.83 | -2.83 | 4 | 2 | 0 | 0
QStE380TM | 5 | OWR4.0 | EVG40W30 | 2 | 138.1 | 11.6 | 0 | -2.59 | -2.59 | 4 | 2 | 0 | 0
QStE380TM | 5 | OWR4.0 | EVG40W30 | 2 | 141 | 12.3 | 0 | -2.35 | -2.35 | 4 | 2 | 0 | 0
QStE380TM | 5 | OWR4.0 | EVG40W30 | 2 | 143.9 | 12.7 | 0 | -2.13 | -2.13 | 4 | 2 | 0 | 0
QStE380TM | 5 | OWR4.0 | EVG40W30 | 2 | 149.7 | 16.2 | 0 | -1.71 | -1.71 | 4 | 2 | 0 | 0
QStE380TM | 5 | OWR4.0 | EVG40W30 | 2 | 150 | 16.2 | 0 | -1.69 | -1.69 | 4 | 2 | 0 | 0
QStE380TM | 5 | OWR4.0 | EVG40W30 | 2 | 152.6 | 18.2 | 0 | -1.51 | -1.51 | 4 | 2 | 0 | 0
QStE380TM | 5 | OWR4.0 | EVG40W30 | 2 | 155.6 | 20.2 | 0 | -1.32 | -1.32 | 4 | 2 | 0 | 0
QStE380TM | 5 | OWR4.0 | EVG40W30 | 2 | 158.5 | 23.4 | 0 | -1.14 | -1.14 | 4 | 2 | 0 | 0
QStE380TM | 5 | OWR4.0 | EVG40W30 | 2 | 161.4 | 26.7 | 0 | -0.97 | -0.97 | 4 | 2 | 0 | 0
QStE380TM | 5 | OWR4.0 | EVG40W30 | 2 | 164.3 | 38.4 | 0 | -0.8 | -0.8 | 4 | 2 | 0 | 0
QStE380TM | 5 | OWR4.0 | EVG40W30 | 2 | 167.2 | 50.1 | 0 | -0.64 | -0.64 | 4 | 2 | 0 | 0
QStE380TM | 5 | OWR4.0 | EVG40W30 | 2 | 170.1 | 61.7 | 0 | -0.48 | -0.48 | 4 | 2 | 0 | 0
QStE380TM | 5 | OWR4.0 | EVG40W30 | 2 | 173.2 | 104.9 | 0 | -0.32 | -0.32 | 4 | 2 | 0 | 0
QStE380TM | 5 | OWR4.0 | EVG40W30 | 2 | 176 | 148.2 | 0 | -0.19 | -0.19 | 4 | 2 | 0 | 0
QStE380TM | 5 | OWR4.0 | EVG40W30 | 2 | 178.8 | 193 | 0 | -0.06 | -0.06 | 4 | 2 | 0 | 0
QStE380TM | 6 | OWR4.0 | EVG30W30 | 2 | 94.5 | 5.8 | 0 | -9.26 | -9.26 | 4 | 2 | 0 | 0
QStE380TM | 6 | OWR4.0 | EVG30W30 | 2 | 105 | 6.8 | 0 | -7.25 | -7.25 | 4 | 2 | 0 | 0
QStE380TM | 6 | OWR4.0 | EVG30W30 | 2 | 105.6 | 6.8 | 0 | -7.15 | -7.15 | 4 | 2 | 0 | 0
QStE380TM | 6 | OWR4.0 | EVG30W30 | 2 | 109.4 | 6.8 | 0 | -6.54 | -6.54 | 4 | 2 | 0 | 0
QStE380TM | 6 | OWR4.0 | EVG30W30 | 2 | 113.2 | 7.3 | 0 | -5.98 | -5.98 | 4 | 2 | 0 | 0
QStE380TM | 6 | OWR4.0 | EVG30W30 | 2 | 117.2 | 7.7 | 0 | -5.44 | -5.44 | 4 | 2 | 0 | 0
QStE380TM | 6 | OWR4.0 | EVG30W30 | 2 | 120 | 7.7 | 0 | -5.08 | -5.08 | 4 | 2 | 0 | 0
QStE380TM | 6 | OWR4.0 | EVG30W30 | 2 | 121.1 | 8 | 0 | -4.93 | -4.93 | 4 | 2 | 0 | 0
QStE380TM | 6 | OWR4.0 | EVG30W30 | 2 | 125.1 | 8.8 | 0 | -4.45 | -4.45 | 4 | 2 | 0 | 0
QStE380TM | 6 | OWR4.0 | EVG30W30 | 2 | 129.2 | 9.2 | 0 | -3.99 | -3.99 | 4 | 2 | 0 | 0
QStE380TM | 6 | OWR4.0 | EVG30W30 | 2 | 133.7 | 10.6 | 0 | -3.52 | -3.52 | 4 | 2 | 0 | 0
QStE380TM | 6 | OWR4.0 | EVG30W30 | 2 | 135 | 11.6 | 0 | -3.39 | -3.39 | 4 | 2 | 0 | 0
QStE380TM | 6 | OWR4.0 | EVG30W30 | 2 | 137.7 | 12.8 | 0 | -3.11 | -3.11 | 4 | 2 | 0 | 0
QStE380TM | 6 | OWR4.0 | EVG30W30 | 2 | 141.8 | 14.2 | 0 | -2.73 | -2.73 | 4 | 2 | 0 | 0
QStE380TM | 6 | OWR4.0 | EVG30W30 | 2 | 145.9 | 15.5 | 0 | -2.37 | -2.37 | 4 | 2 | 0 | 0
QStE380TM | 6 | OWR4.0 | EVG30W30 | 2 | 150 | 16.8 | 0 | -2.02 | -2.02 | 4 | 2 | 0 | 0
QStE380TM | 6 | OWR4.0 | EVG30W30 | 2 | 154 | 21.8 | 0 | -1.71 | -1.71 | 4 | 2 | 0 | 0
QStE380TM | 6 | OWR4.0 | EVG30W30 | 2 | 158.3 | 27.3 | 0 | -1.39 | -1.39 | 4 | 2 | 0 | 0
QStE380TM | 6 | OWR4.0 | EVG30W30 | 2 | 162.3 | 31.8 | 0 | -1.11 | -1.11 | 4 | 2 | 0 | 0
QStE380TM | 6 | OWR4.0 | EVG30W30 | 2 | 166.2 | 68.2 | 0 | -0.84 | -0.84 | 4 | 2 | 0 | 0
QStE380TM | 6 | OWR4.0 | EVG30W30 | 2 | 170 | 103.8 | 0 | -0.59 | -0.59 | 4 | 2 | 0 | 0
QStE380TM | 6 | OWR4.0 | EVG30W30 | 2 | 173.8 | 176 | 0 | -0.37 | -0.37 | 4 | 2 | 0 | 0
QStE380TM | 6 | OWR4.0 | EVG30W30 | 2 | 177.5 | 249 | 0 | -0.14 | -0.14 | 4 | 2 | 0 | 0
QStE380TM | 6 | OWR4.0 | EVG40W30 | 2 | 87.9 | 5.9 | -9.87 | -10.95 | -9.87 | 4 | 2 | 0 | 0
QStE380TM | 6 | OWR4.0 | EVG40W30 | 2 | 94.3 | 6.4 | 0 | -9.51 | -9.51 | 4 | 2 | 0 | 0
QStE380TM | 6 | OWR4.0 | EVG40W30 | 2 | 99 | 6.6 | 0 | -8.51 | -8.51 | 4 | 2 | 0 | 0
QStE380TM | 6 | OWR4.0 | EVG40W30 | 2 | 101.4 | 6.9 | 0 | -8.05 | -8.05 | 4 | 2 | 0 | 0
QStE380TM | 6 | OWR4.0 | EVG40W30 | 2 | 104.1 | 7.1 | 0 | -7.54 | -7.54 | 4 | 2 | 0 | 0
QStE380TM | 6 | OWR4.0 | EVG40W30 | 2 | 106.5 | 7.6 | 0 | -7.11 | -7.11 | 4 | 2 | 0 | 0
QStE380TM | 6 | OWR4.0 | EVG40W30 | 2 | 109 | 7.7 | 0 | -6.7 | -6.7 | 4 | 2 | 0 | 0
QStE380TM | 6 | OWR4.0 | EVG40W30 | 2 | 111.9 | 8 | 0 | -6.24 | -6.24 | 4 | 2 | 0 | 0
QStE380TM | 6 | OWR4.0 | EVG40W30 | 2 | 114.5 | 8.3 | 0 | -5.86 | -5.86 | 4 | 2 | 0 | 0
QStE380TM | 6 | OWR4.0 | EVG40W30 | 2 | 117.2 | 8.4 | 0 | -5.49 | -5.49 | 4 | 2 | 0 | 0
QStE380TM | 6 | OWR4.0 | EVG40W30 | 2 | 119.9 | 8.9 | 0 | -5.12 | -5.12 | 4 | 2 | 0 | 0
QStE380TM | 6 | OWR4.0 | EVG40W30 | 2 | 120 | 9 | 0 | -5.11 | -5.11 | 4 | 2 | 0 | 0
QStE380TM | 6 | OWR4.0 | EVG40W30 | 2 | 125.5 | 9.6 | 0 | -4.42 | -4.42 | 4 | 2 | 0 | 0
QStE380TM | 6 | OWR4.0 | EVG40W30 | 2 | 128.4 | 10.5 | 0 | -4.09 | -4.09 | 4 | 2 | 0 | 0
QStE380TM | 6 | OWR4.0 | EVG40W30 | 2 | 131.3 | 11 | 0 | -3.78 | -3.78 | 4 | 2 | 0 | 0
QStE380TM | 6 | OWR4.0 | EVG40W30 | 2 | 134.2 | 11.6 | 0 | -3.47 | -3.47 | 4 | 2 | 0 | 0
QStE380TM | 6 | OWR4.0 | EVG40W30 | 2 | 135 | 11.7 | 0 | -3.39 | -3.39 | 4 | 2 | 0 | 0
QStE380TM | 6 | OWR4.0 | EVG40W30 | 2 | 137.1 | 12.4 | 0 | -3.18 | -3.18 | 4 | 2 | 0 | 0
QStE380TM | 6 | OWR4.0 | EVG40W30 | 2 | 140 | 13 | 0 | -2.89 | -2.89 | 4 | 2 | 0 | 0
QStE380TM | 6 | OWR4.0 | EVG40W30 | 2 | 143 | 15 | 0 | -2.62 | -2.62 | 4 | 2 | 0 | 0
QStE380TM | 6 | OWR4.0 | EVG40W30 | 2 | 146 | 15.7 | 0 | -2.36 | -2.36 | 4 | 2 | 0 | 0
QStE380TM | 6 | OWR4.0 | EVG40W30 | 2 | 149.3 | 17.6 | 0 | -2.08 | -2.08 | 4 | 2 | 0 | 0
QStE380TM | 6 | OWR4.0 | EVG40W30 | 2 | 150 | 17.7 | 0 | -2.02 | -2.02 | 4 | 2 | 0 | 0
QStE380TM | 6 | OWR4.0 | EVG40W30 | 2 | 152.3 | 19.8 | 0 | -1.84 | -1.84 | 4 | 2 | 0 | 0
QStE380TM | 6 | OWR4.0 | EVG40W30 | 2 | 158.2 | 25.9 | 0 | -1.39 | -1.39 | 4 | 2 | 0 | 0
QStE380TM | 6 | OWR4.0 | EVG40W30 | 2 | 161.2 | 29.6 | 0 | -1.17 | -1.17 | 4 | 2 | 0 | 0
QStE380TM | 6 | OWR4.0 | EVG40W30 | 2 | 164.2 | 43.9 | 0 | -0.97 | -0.97 | 4 | 2 | 0 | 0
QStE380TM | 6 | OWR4.0 | EVG40W30 | 2 | 167.1 | 59.9 | 0 | -0.78 | -0.78 | 4 | 2 | 0 | 0
QStE380TM | 6 | OWR4.0 | EVG40W30 | 2 | 170 | 74.9 | 0 | -0.59 | -0.59 | 4 | 2 | 0 | 0
QStE380TM | 6 | OWR4.0 | EVG40W30 | 2 | 172.8 | 127.3 | 0 | -0.42 | -0.42 | 4 | 2 | 0 | 0
QStE380TM | 6 | OWR4.0 | EVG40W30 | 2 | 175.7 | 179.6 | 0 | -0.25 | -0.25 | 4 | 2 | 0 | 0
QStE380TM | 6 | OWR4.0 | EVG40W30 | 2 | 178.4 | 232 | 0 | -0.09 | -0.09 | 4 | 2 | 0 | 0
QStE380TM | 8 | OWR4.0 | EVG50W30 | 2 | 91 | 7.5 | 0 | -13.48 | -13.48 | 4 | 2 | 0 | 0
QStE380TM | 8 | OWR4.0 | EVG50W30 | 2 | 92.8 | 7.6 | 0 | -12.94 | -12.94 | 4 | 2 | 0 | 0
QStE380TM | 8 | OWR4.0 | EVG50W30 | 2 | 94.6 | 7.7 | 0 | -12.43 | -12.43 | 4 | 2 | 0 | 0
QStE380TM | 8 | OWR4.0 | EVG50W30 | 2 | 96.5 | 7.9 | 0 | -11.87 | -11.87 | 4 | 2 | 0 | 0
QStE380TM | 8 | OWR4.0 | EVG50W30 | 2 | 98.4 | 8.1 | 0 | -11.38 | -11.38 | 4 | 2 | 0 | 0
QStE380TM | 8 | OWR4.0 | EVG50W30 | 2 | 100.2 | 8.3 | 0 | -10.91 | -10.91 | 4 | 2 | 0 | 0
QStE380TM | 8 | OWR4.0 | EVG50W30 | 2 | 102.2 | 8.6 | 0 | -10.42 | -10.42 | 4 | 2 | 0 | 0
QStE380TM | 8 | OWR4.0 | EVG50W30 | 2 | 104.3 | 8.7 | 0 | -9.9 | -9.9 | 4 | 2 | 0 | 0
QStE380TM | 8 | OWR4.0 | EVG50W30 | 2 | 105 | 8.7 | 0 | -9.75 | -9.75 | 4 | 2 | 0 | 0
QStE380TM | 8 | OWR4.0 | EVG50W30 | 2 | 106.3 | 9 | 0 | -9.45 | -9.45 | 4 | 2 | 0 | 0
QStE380TM | 8 | OWR4.0 | EVG50W30 | 2 | 108.3 | 9.2 | 0 | -9.03 | -9.03 | 4 | 2 | 0 | 0
QStE380TM | 8 | OWR4.0 | EVG50W30 | 2 | 110.4 | 9.5 | 0 | -8.59 | -8.59 | 4 | 2 | 0 | 0
QStE380TM | 8 | OWR4.0 | EVG50W30 | 2 | 112.8 | 9.8 | 0 | -8.1 | -8.1 | 4 | 2 | 0 | 0
QStE380TM | 8 | OWR4.0 | EVG50W30 | 2 | 115 | 10.1 | 0 | -7.68 | -7.68 | 4 | 2 | 0 | 0
QStE380TM | 8 | OWR4.0 | EVG50W30 | 2 | 117.1 | 10.5 | 0 | -7.29 | -7.29 | 4 | 2 | 0 | 0
QStE380TM | 8 | OWR4.0 | EVG50W30 | 2 | 119.3 | 10.6 | 0 | -6.9 | -6.9 | 4 | 2 | 0 | 0
QStE380TM | 8 | OWR4.0 | EVG50W30 | 2 | 120 | 10.7 | 0 | -6.79 | -6.79 | 4 | 2 | 0 | 0
QStE380TM | 8 | OWR4.0 | EVG50W30 | 2 | 121.6 | 11.1 | 0 | -6.53 | -6.53 | 4 | 2 | 0 | 0
QStE380TM | 8 | OWR4.0 | EVG50W30 | 2 | 123.8 | 11.4 | 0 | -6.16 | -6.16 | 4 | 2 | 0 | 0
QStE380TM | 8 | OWR4.0 | EVG50W30 | 2 | 126.1 | 11.9 | 0 | -5.8 | -5.8 | 4 | 2 | 0 | 0
QStE380TM | 8 | OWR4.0 | EVG50W30 | 2 | 128.4 | 12.4 | 0 | -5.45 | -5.45 | 4 | 2 | 0 | 0
QStE380TM | 8 | OWR4.0 | EVG50W30 | 2 | 130.8 | 13.1 | 0 | -5.1 | -5.1 | 4 | 2 | 0 | 0
QStE380TM | 8 | OWR4.0 | EVG50W30 | 2 | 133.2 | 13.8 | 0 | -4.76 | -4.76 | 4 | 2 | 0 | 0
QStE380TM | 8 | OWR4.0 | EVG50W30 | 2 | 135 | 14.4 | 0 | -4.52 | -4.52 | 4 | 2 | 0 | 0
QStE380TM | 8 | OWR4.0 | EVG50W30 | 2 | 135.6 | 15.1 | 0 | -4.44 | -4.44 | 4 | 2 | 0 | 0
QStE380TM | 8 | OWR4.0 | EVG50W30 | 2 | 138 | 15.7 | 0 | -4.12 | -4.12 | 4 | 2 | 0 | 0
QStE380TM | 8 | OWR4.0 | EVG50W30 | 2 | 140.4 | 16.7 | 0 | -3.81 | -3.81 | 4 | 2 | 0 | 0
QStE380TM | 8 | OWR4.0 | EVG50W30 | 2 | 142.8 | 17.8 | 0 | -3.52 | -3.52 | 4 | 2 | 0 | 0
QStE380TM | 8 | OWR4.0 | EVG50W30 | 2 | 145.3 | 18.9 | 0 | -3.23 | -3.23 | 4 | 2 | 0 | 0
QStE380TM | 8 | OWR4.0 | EVG50W30 | 2 | 147.7 | 21.1 | 0 | -2.96 | -2.96 | 4 | 2 | 0 | 0
QStE380TM | 8 | OWR4.0 | EVG50W30 | 2 | 150 | 23.3 | 0 | -2.7 | -2.7 | 4 | 2 | 0 | 0
QStE380TM | 8 | OWR4.0 | EVG50W30 | 2 | 150.1 | 23.3 | 0 | -2.69 | -2.69 | 4 | 2 | 0 | 0
QStE380TM | 8 | OWR4.0 | EVG50W30 | 2 | 152.7 | 24 | 0 | -2.42 | -2.42 | 4 | 2 | 0 | 0
QStE380TM | 8 | OWR4.0 | EVG50W30 | 2 | 155.1 | 28.9 | 0 | -2.16 | -2.16 | 4 | 2 | 0 | 0
QStE380TM | 8 | OWR4.0 | EVG50W30 | 2 | 157.5 | 26.1 | 0 | -1.92 | -1.92 | 4 | 2 | 0 | 0
QStE380TM | 8 | OWR4.0 | EVG50W30 | 2 | 160.1 | 39.2 | 0 | -1.67 | -1.67 | 4 | 2 | 0 | 0
QStE380TM | 8 | OWR4.0 | EVG50W30 | 2 | 162.5 | 48.2 | 0 | -1.45 | -1.45 | 4 | 2 | 0 | 0
QStE380TM | 8 | OWR4.0 | EVG50W30 | 2 | 164.9 | 57.3 | 0 | -1.23 | -1.23 | 4 | 2 | 0 | 0
QStE380TM | 8 | OWR4.0 | EVG50W30 | 2 | 167.3 | 81.5 | 0 | -1.02 | -1.02 | 4 | 2 | 0 | 0
QStE380TM | 8 | OWR4.0 | EVG50W30 | 2 | 169.6 | 106.2 | 0 | -0.82 | -0.82 | 4 | 2 | 0 | 0
QStE380TM | 8 | OWR4.0 | EVG50W30 | 2 | 172 | 155.6 | 0 | -0.63 | -0.63 | 4 | 2 | 0 | 0
QStE380TM | 8 | OWR4.0 | EVG50W30 | 2 | 174.3 | 205 | 0 | -0.44 | -0.44 | 4 | 2 | 0 | 0
QStE380TM | 8 | OWR4.0 | EVG50W30 | 2 | 176.7 | 254.5 | 0 | -0.25 | -0.25 | 4 | 2 | 0 | 0
QStE380TM | 8 | OWR4.0 | EVG50W30 | 2 | 178.9 | 303.8 | 0 | -0.08 | -0.08 | 4 | 2 | 0 | 0
QStE380TM | 8 | OWR4.0 | EVG60W80 | 2 | 89.6 | 7.6 | -14.03 | -14.34 | -14.03 | 4 | 2 | 0 | 0
QStE380TM | 8 | OWR4.0 | EVG60W80 | 2 | 90 | 7.7 | 0 | -14.2 | -14.2 | 4 | 2 | 0 | 0
QStE380TM | 8 | OWR4.0 | EVG60W80 | 2 | 90.9 | 7.8 | 0 | -13.88 | -13.88 | 4 | 2 | 0 | 0
QStE380TM | 8 | OWR4.0 | EVG60W80 | 2 | 92.4 | 8 | 0 | -13.4 | -13.4 | 4 | 2 | 0 | 0
QStE380TM | 8 | OWR4.0 | EVG60W80 | 2 | 93.8 | 8.1 | 0 | -12.95 | -12.95 | 4 | 2 | 0 | 0
QStE380TM | 8 | OWR4.0 | EVG60W80 | 2 | 95.3 | 8.3 | 0 | -12.51 | -12.51 | 4 | 2 | 0 | 0
QStE380TM | 8 | OWR4.0 | EVG60W80 | 2 | 96.7 | 8.5 | 0 | -12.09 | -12.09 | 4 | 2 | 0 | 0
QStE380TM | 8 | OWR4.0 | EVG60W80 | 2 | 98.2 | 8.7 | 0 | -11.67 | -11.67 | 4 | 2 | 0 | 0
QStE380TM | 8 | OWR4.0 | EVG60W80 | 2 | 99.7 | 8.9 | 0 | -11.27 | -11.27 | 4 | 2 | 0 | 0
QStE380TM | 8 | OWR4.0 | EVG60W80 | 2 | 101.2 | 9.1 | 0 | -10.87 | -10.87 | 4 | 2 | 0 | 0
QStE380TM | 8 | OWR4.0 | EVG60W80 | 2 | 104.3 | 9.5 | 0 | -10.1 | -10.1 | 4 | 2 | 0 | 0
QStE380TM | 8 | OWR4.0 | EVG60W80 | 2 | 105 | 9.8 | 0 | -9.93 | -9.93 | 4 | 2 | 0 | 0
QStE380TM | 8 | OWR4.0 | EVG60W80 | 2 | 105.9 | 9.9 | 0 | -9.72 | -9.72 | 4 | 2 | 0 | 0
QStE380TM | 8 | OWR4.0 | EVG60W80 | 2 | 107.5 | 10.1 | 0 | -9.35 | -9.35 | 4 | 2 | 0 | 0
QStE380TM | 8 | OWR4.0 | EVG60W80 | 2 | 109.1 | 10.3 | 0 | -8.99 | -8.99 | 4 | 2 | 0 | 0
QStE380TM | 8 | OWR4.0 | EVG60W80 | 2 | 110.8 | 10.5 | 0 | -8.63 | -8.63 | 4 | 2 | 0 | 0
QStE380TM | 8 | OWR4.0 | EVG60W80 | 2 | 112.4 | 10.8 | 0 | -8.29 | -8.29 | 4 | 2 | 0 | 0
QStE380TM | 8 | OWR4.0 | EVG60W80 | 2 | 114.1 | 11.1 | 0 | -7.95 | -7.95 | 4 | 2 | 0 | 0
QStE380TM | 8 | OWR4.0 | EVG60W80 | 2 | 115.8 | 11.3 | 0 | -7.62 | -7.62 | 4 | 2 | 0 | 0
QStE380TM | 8 | OWR4.0 | EVG60W80 | 2 | 117.5 | 11.5 | 0 | -7.29 | -7.29 | 4 | 2 | 0 | 0
QStE380TM | 8 | OWR4.0 | EVG60W80 | 2 | 119.2 | 11.7 | 0 | -6.98 | -6.98 | 4 | 2 | 0 | 0
QStE380TM | 8 | OWR4.0 | EVG60W80 | 2 | 120 | 11.9 | 0 | -6.85 | -6.85 | 4 | 2 | 0 | 0
QStE380TM | 8 | OWR4.0 | EVG60W80 | 2 | 121 | 12.2 | 0 | -6.67 | -6.67 | 4 | 2 | 0 | 0
QStE380TM | 8 | OWR4.0 | EVG60W80 | 2 | 122.8 | 12.6 | 0 | -6.37 | -6.37 | 4 | 2 | 0 | 0
QStE380TM | 8 | OWR4.0 | EVG60W80 | 2 | 124.6 | 13 | 0 | -6.07 | -6.07 | 4 | 2 | 0 | 0
QStE380TM | 8 | OWR4.0 | EVG60W80 | 2 | 126.4 | 13.4 | 0 | -5.78 | -5.78 | 4 | 2 | 0 | 0
QStE380TM | 8 | OWR4.0 | EVG60W80 | 2 | 128.4 | 13.9 | 0 | -5.46 | -5.46 | 4 | 2 | 0 | 0
QStE380TM | 8 | OWR4.0 | EVG60W80 | 2 | 130.2 | 14.4 | 0 | -5.18 | -5.18 | 4 | 2 | 0 | 0
QStE380TM | 8 | OWR4.0 | EVG60W80 | 2 | 132.1 | 14.9 | 0 | -4.91 | -4.91 | 4 | 2 | 0 | 0
QStE380TM | 8 | OWR4.0 | EVG60W80 | 2 | 134 | 15.6 | 0 | -4.65 | -4.65 | 4 | 2 | 0 | 0
QStE380TM | 8 | OWR4.0 | EVG60W80 | 2 | 135 | 16.2 | 0 | -4.51 | -4.51 | 4 | 2 | 0 | 0
QStE380TM | 8 | OWR4.0 | EVG60W80 | 2 | 135.9 | 17 | 0 | -4.39 | -4.39 | 4 | 2 | 0 | 0
QStE380TM | 8 | OWR4.0 | EVG60W80 | 2 | 137.8 | 17.9 | 0 | -4.14 | -4.14 | 4 | 2 | 0 | 0
QStE380TM | 8 | OWR4.0 | EVG60W80 | 2 | 139.7 | 18.8 | 0 | -3.9 | -3.9 | 4 | 2 | 0 | 0
QStE380TM | 8 | OWR4.0 | EVG60W80 | 2 | 141.6 | 19.8 | 0 | -3.66 | -3.66 | 4 | 2 | 0 | 0
QStE380TM | 8 | OWR4.0 | EVG60W80 | 2 | 143.5 | 21 | 0 | -3.43 | -3.43 | 4 | 2 | 0 | 0
QStE380TM | 8 | OWR4.0 | EVG60W80 | 2 | 145.4 | 22.4 | 0 | -3.2 | -3.2 | 4 | 2 | 0 | 0
QStE380TM | 8 | OWR4.0 | EVG60W80 | 2 | 147.3 | 23.8 | 0 | -2.98 | -2.98 | 4 | 2 | 0 | 0
QStE380TM | 8 | OWR4.0 | EVG60W80 | 2 | 149.3 | 24.9 | 0 | -2.77 | -2.77 | 4 | 2 | 0 | 0
QStE380TM | 8 | OWR4.0 | EVG60W80 | 2 | 150 | 26.1 | 0 | -2.69 | -2.69 | 4 | 2 | 0 | 0
QStE380TM | 8 | OWR4.0 | EVG60W80 | 2 | 151.2 | 28.4 | 0 | -2.56 | -2.56 | 4 | 2 | 0 | 0
QStE380TM | 8 | OWR4.0 | EVG60W80 | 2 | 153.1 | 30.7 | 0 | -2.35 | -2.35 | 4 | 2 | 0 | 0
QStE380TM | 8 | OWR4.0 | EVG60W80 | 2 | 155.1 | 34.4 | 0 | -2.15 | -2.15 | 4 | 2 | 0 | 0
QStE380TM | 8 | OWR4.0 | EVG60W80 | 2 | 157 | 38 | 0 | -1.96 | -1.96 | 4 | 2 | 0 | 0
QStE380TM | 8 | OWR4.0 | EVG60W80 | 2 | 158.9 | 41.7 | 0 | -1.78 | -1.78 | 4 | 2 | 0 | 0
QStE380TM | 8 | OWR4.0 | EVG60W80 | 2 | 160.9 | 48.3 | 0 | -1.59 | -1.59 | 4 | 2 | 0 | 0
QStE380TM | 8 | OWR4.0 | EVG60W80 | 2 | 162.8 | 54.8 | 0 | -1.42 | -1.42 | 4 | 2 | 0 | 0
QStE380TM | 8 | OWR4.0 | EVG60W80 | 2 | 164.7 | 61.4 | 0 | -1.24 | -1.24 | 4 | 2 | 0 | 0
QStE380TM | 8 | OWR4.0 | EVG60W80 | 2 | 166.6 | 73.8 | 0 | -1.08 | -1.08 | 4 | 2 | 0 | 0
QStE380TM | 8 | OWR4.0 | EVG60W80 | 2 | 168.4 | 86.3 | 0 | -0.92 | -0.92 | 4 | 2 | 0 | 0
QStE380TM | 8 | OWR4.0 | EVG60W80 | 2 | 170.3 | 98.7 | 0 | -0.76 | -0.76 | 4 | 2 | 0 | 0
QStE380TM | 8 | OWR4.0 | EVG60W80 | 2 | 172.2 | 159.8 | 0 | -0.61 | -0.61 | 4 | 2 | 0 | 0
QStE380TM | 8 | OWR4.0 | EVG60W80 | 2 | 174 | 220.9 | 0 | -0.46 | -0.46 | 4 | 2 | 0 | 0
QStE380TM | 8 | OWR4.0 | EVG60W80 | 2 | 175.9 | 282 | 0 | -0.31 | -0.31 | 4 | 2 | 0 | 0
QStE380TM | 8 | OWR4.0 | EVG60W80 | 2 | 177.7 | 343.1 | 0 | -0.17 | -0.17 | 4 | 2 | 0 | 0
QStE380TM | 8 | OWR4.0 | EVG60W80 | 2 | 179.4 | 404.2 | 0 | -0.04 | -0.04 | 4 | 2 | 0 | 0
QStE380TM | 10 | OWR4.0 | EVG60W80 | 2 | 90 | 8.6 | 0 | -17.12 | -17.12 | 4 | 2 | 0 | 0
QStE380TM | 10 | OWR4.0 | EVG60W80 | 2 | 91 | 8.7 | 0 | -16.73 | -16.73 | 4 | 2 | 0 | 0
QStE380TM | 10 | OWR4.0 | EVG60W80 | 2 | 92.5 | 8.9 | 0 | -16.14 | -16.14 | 4 | 2 | 0 | 0
QStE380TM | 10 | OWR4.0 | EVG60W80 | 2 | 94 | 9.1 | 0 | -15.61 | -15.61 | 4 | 2 | 0 | 0
QStE380TM | 10 | OWR4.0 | EVG60W80 | 2 | 95.5 | 9.2 | 0 | -15.11 | -15.11 | 4 | 2 | 0 | 0
QStE380TM | 10 | OWR4.0 | EVG60W80 | 2 | 98.6 | 9.5 | 0 | -14.05 | -14.05 | 4 | 2 | 0 | 0
QStE380TM | 10 | OWR4.0 | EVG60W80 | 2 | 100.2 | 9.7 | 0 | -13.56 | -13.56 | 4 | 2 | 0 | 0
QStE380TM | 10 | OWR4.0 | EVG60W80 | 2 | 101.9 | 9.9 | 0 | -13.05 | -13.05 | 4 | 2 | 0 | 0
QStE380TM | 10 | OWR4.0 | EVG60W80 | 2 | 103.5 | 10.1 | 0 | -12.58 | -12.58 | 4 | 2 | 0 | 0
QStE380TM | 10 | OWR4.0 | EVG60W80 | 2 | 105 | 10.3 | 0 | -12.13 | -12.13 | 4 | 2 | 0 | 0
QStE380TM | 10 | OWR4.0 | EVG60W80 | 2 | 105.4 | 10.3 | 0 | -12.03 | -12.03 | 4 | 2 | 0 | 0
QStE380TM | 10 | OWR4.0 | EVG60W80 | 2 | 107 | 10.5 | 0 | -11.58 | -11.58 | 4 | 2 | 0 | 0
QStE380TM | 10 | OWR4.0 | EVG60W80 | 2 | 108.7 | 10.8 | 0 | -11.13 | -11.13 | 4 | 2 | 0 | 0
QStE380TM | 10 | OWR4.0 | EVG60W80 | 2 | 110.4 | 11 | 0 | -10.69 | -10.69 | 4 | 2 | 0 | 0
QStE380TM | 10 | OWR4.0 | EVG60W80 | 2 | 112.2 | 11.3 | 0 | -10.25 | -10.25 | 4 | 2 | 0 | 0
QStE380TM | 10 | OWR4.0 | EVG60W80 | 2 | 114 | 11.5 | 0 | -9.81 | -9.81 | 4 | 2 | 0 | 0
QStE380TM | 10 | OWR4.0 | EVG60W80 | 2 | 115.8 | 11.8 | 0 | -9.4 | -9.4 | 4 | 2 | 0 | 0
QStE380TM | 10 | OWR4.0 | EVG60W80 | 2 | 117.6 | 12.1 | 0 | -8.99 | -8.99 | 4 | 2 | 0 | 0
QStE380TM | 10 | OWR4.0 | EVG60W80 | 2 | 119.4 | 12.4 | 0 | -8.59 | -8.59 | 4 | 2 | 0 | 0
QStE380TM | 10 | OWR4.0 | EVG60W80 | 2 | 120 | 12.7 | 0 | -8.47 | -8.47 | 4 | 2 | 0 | 0
QStE380TM | 10 | OWR4.0 | EVG60W80 | 2 | 121.3 | 13 | 0 | -8.19 | -8.19 | 4 | 2 | 0 | 0
QStE380TM | 10 | OWR4.0 | EVG60W80 | 2 | 123.2 | 13.4 | 0 | -7.8 | -7.8 | 4 | 2 | 0 | 0
QStE380TM | 10 | OWR4.0 | EVG60W80 | 2 | 125.1 | 13.9 | 0 | -7.42 | -7.42 | 4 | 2 | 0 | 0
QStE380TM | 10 | OWR4.0 | EVG60W80 | 2 | 127 | 14.3 | 0 | -7.06 | -7.06 | 4 | 2 | 0 | 0
QStE380TM | 10 | OWR4.0 | EVG60W80 | 2 | 128.9 | 14.7 | 0 | -6.7 | -6.7 | 4 | 2 | 0 | 0
QStE380TM | 10 | OWR4.0 | EVG60W80 | 2 | 132.7 | 15.6 | 0 | -6.01 | -6.01 | 4 | 2 | 0 | 0
QStE380TM | 10 | OWR4.0 | EVG60W80 | 2 | 134.7 | 16.5 | 0 | -5.68 | -5.68 | 4 | 2 | 0 | 0
QStE380TM | 10 | OWR4.0 | EVG60W80 | 2 | 135 | 17.2 | 0 | -5.63 | -5.63 | 4 | 2 | 0 | 0
QStE380TM | 10 | OWR4.0 | EVG60W80 | 2 | 136.7 | 17.9 | 0 | -5.35 | -5.35 | 4 | 2 | 0 | 0
QStE380TM | 10 | OWR4.0 | EVG60W80 | 2 | 138.6 | 18.7 | 0 | -5.03 | -5.03 | 4 | 2 | 0 | 0
QStE380TM | 10 | OWR4.0 | EVG60W80 | 2 | 140.6 | 19.8 | 0 | -4.73 | -4.73 | 4 | 2 | 0 | 0
QStE380TM | 10 | OWR4.0 | EVG60W80 | 2 | 142.6 | 21 | 0 | -4.43 | -4.43 | 4 | 2 | 0 | 0
QStE380TM | 10 | OWR4.0 | EVG60W80 | 2 | 144.6 | 22.2 | 0 | -4.13 | -4.13 | 4 | 2 | 0 | 0
QStE380TM | 10 | OWR4.0 | EVG60W80 | 2 | 146.5 | 24 | 0 | -3.85 | -3.85 | 4 | 2 | 0 | 0
QStE380TM | 10 | OWR4.0 | EVG60W80 | 2 | 148.5 | 27.3 | 0 | -3.57 | -3.57 | 4 | 2 | 0 | 0
QStE380TM | 10 | OWR4.0 | EVG60W80 | 2 | 150 | 28 | 0 | -3.37 | -3.37 | 4 | 2 | 0 | 0
QStE380TM | 10 | OWR4.0 | EVG60W80 | 2 | 150.5 | 30.7 | 0 | -3.3 | -3.3 | 4 | 2 | 0 | 0
QStE380TM | 10 | OWR4.0 | EVG60W80 | 2 | 152.4 | 33.5 | 0 | -3.04 | -3.04 | 4 | 2 | 0 | 0
QStE380TM | 10 | OWR4.0 | EVG60W80 | 2 | 154.4 | 36.2 | 0 | -2.79 | -2.79 | 4 | 2 | 0 | 0
QStE380TM | 10 | OWR4.0 | EVG60W80 | 2 | 156.4 | 40.6 | 0 | -2.53 | -2.53 | 4 | 2 | 0 | 0
QStE380TM | 10 | OWR4.0 | EVG60W80 | 2 | 158.3 | 45.1 | 0 | -2.29 | -2.29 | 4 | 2 | 0 | 0
QStE380TM | 10 | OWR4.0 | EVG60W80 | 2 | 160.3 | 49.6 | 0 | -2.06 | -2.06 | 4 | 2 | 0 | 0
QStE380TM | 10 | OWR4.0 | EVG60W80 | 2 | 162.3 | 62.3 | 0 | -1.83 | -1.83 | 4 | 2 | 0 | 0
QStE380TM | 10 | OWR4.0 | EVG60W80 | 2 | 164.3 | 74.9 | 0 | -1.61 | -1.61 | 4 | 2 | 0 | 0
QStE380TM | 10 | OWR4.0 | EVG60W80 | 2 | 166.2 | 95.2 | 0 | -1.39 | -1.39 | 4 | 2 | 0 | 0
QStE380TM | 10 | OWR4.0 | EVG60W80 | 2 | 168.1 | 115.4 | 0 | -1.19 | -1.19 | 4 | 2 | 0 | 0
QStE380TM | 10 | OWR4.0 | EVG60W80 | 2 | 170 | 135.7 | 0 | -0.98 | -0.98 | 4 | 2 | 0 | 0
QStE380TM | 10 | OWR4.0 | EVG60W80 | 2 | 171.9 | 212.1 | 0 | -0.79 | -0.79 | 4 | 2 | 0 | 0
QStE380TM | 10 | OWR4.0 | EVG60W80 | 2 | 173.8 | 288.6 | 0 | -0.6 | -0.6 | 4 | 2 | 0 | 0
QStE380TM | 10 | OWR4.0 | EVG60W80 | 2 | 175.6 | 365 | 0 | -0.42 | -0.42 | 4 | 2 | 0 | 0
QStE380TM | 10 | OWR4.0 | EVG60W80 | 2 | 177.5 | 441.4 | 0 | -0.23 | -0.23 | 4 | 2 | 0 | 0
QStE380TM | 10 | OWR4.0 | EVG60W80 | 2 | 179.3 | 517.9 | 0 | -0.07 | -0.07 | 4 | 2 | 0 | 0
QStE380TM | 10 | OWR4.0 | EVG70W80 | 2 | 90 | 9.7 | 0 | -17.51 | -17.51 | 4 | 2 | 0 | 0
QStE380TM | 10 | OWR4.0 | EVG70W80 | 2 | 90.3 | 9.8 | 0 | -17.39 | -17.39 | 4 | 2 | 0 | 0
QStE380TM | 10 | OWR4.0 | EVG70W80 | 2 | 91.5 | 9.9 | 0 | -16.92 | -16.92 | 4 | 2 | 0 | 0
QStE380TM | 10 | OWR4.0 | EVG70W80 | 2 | 92.6 | 10 | 0 | -16.46 | -16.46 | 4 | 2 | 0 | 0
QStE380TM | 10 | OWR4.0 | EVG70W80 | 2 | 93.9 | 10.1 | 0 | -15.96 | -15.96 | 4 | 2 | 0 | 0
QStE380TM | 10 | OWR4.0 | EVG70W80 | 2 | 95.1 | 10.3 | 0 | -15.51 | -15.51 | 4 | 2 | 0 | 0
QStE380TM | 10 | OWR4.0 | EVG70W80 | 2 | 96.4 | 10.5 | 0 | -15.07 | -15.07 | 4 | 2 | 0 | 0
QStE380TM | 10 | OWR4.0 | EVG70W80 | 2 | 97.7 | 10.6 | 0 | -14.6 | -14.6 | 4 | 2 | 0 | 0
QStE380TM | 10 | OWR4.0 | EVG70W80 | 2 | 99 | 10.7 | 0 | -14.17 | -14.17 | 4 | 2 | 0 | 0
QStE380TM | 10 | OWR4.0 | EVG70W80 | 2 | 100.3 | 10.8 | 0 | -13.75 | -13.75 | 4 | 2 | 0 | 0
QStE380TM | 10 | OWR4.0 | EVG70W80 | 2 | 101.6 | 11.1 | 0 | -13.33 | -13.33 | 4 | 2 | 0 | 0
QStE380TM | 10 | OWR4.0 | EVG70W80 | 2 | 103 | 11.2 | 0 | -12.88 | -12.88 | 4 | 2 | 0 | 0
QStE380TM | 10 | OWR4.0 | EVG70W80 | 2 | 104.4 | 11.4 | 0 | -12.48 | -12.48 | 4 | 2 | 0 | 0
QStE380TM | 10 | OWR4.0 | EVG70W80 | 2 | 105 | 11.6 | 0 | -12.3 | -12.3 | 4 | 2 | 0 | 0
QStE380TM | 10 | OWR4.0 | EVG70W80 | 2 | 105.8 | 11.7 | 0 | -12.07 | -12.07 | 4 | 2 | 0 | 0
QStE380TM | 10 | OWR4.0 | EVG70W80 | 2 | 108.6 | 12.3 | 0 | -11.3 | -11.3 | 4 | 2 | 0 | 0
QStE380TM | 10 | OWR4.0 | EVG70W80 | 2 | 110 | 12.6 | 0 | -10.91 | -10.91 | 4 | 2 | 0 | 0
QStE380TM | 10 | OWR4.0 | EVG70W80 | 2 | 111.6 | 12.8 | 0 | -10.5 | -10.5 | 4 | 2 | 0 | 0
QStE380TM | 10 | OWR4.0 | EVG70W80 | 2 | 113 | 13 | 0 | -10.13 | -10.13 | 4 | 2 | 0 | 0
QStE380TM | 10 | OWR4.0 | EVG70W80 | 2 | 114.5 | 13.2 | 0 | -9.77 | -9.77 | 4 | 2 | 0 | 0
QStE380TM | 10 | OWR4.0 | EVG70W80 | 2 | 116 | 13.4 | 0 | -9.42 | -9.42 | 4 | 2 | 0 | 0
QStE380TM | 10 | OWR4.0 | EVG70W80 | 2 | 117.5 | 13.7 | 0 | -9.08 | -9.08 | 4 | 2 | 0 | 0
QStE380TM | 10 | OWR4.0 | EVG70W80 | 2 | 120 | 14.3 | 0 | -8.52 | -8.52 | 4 | 2 | 0 | 0
QStE380TM | 10 | OWR4.0 | EVG70W80 | 2 | 120.5 | 14.5 | 0 | -8.41 | -8.41 | 4 | 2 | 0 | 0
QStE380TM | 10 | OWR4.0 | EVG70W80 | 2 | 123.6 | 15.1 | 0 | -7.76 | -7.76 | 4 | 2 | 0 | 0
QStE380TM | 10 | OWR4.0 | EVG70W80 | 2 | 126.8 | 15.9 | 0 | -7.13 | -7.13 | 4 | 2 | 0 | 0
QStE380TM | 10 | OWR4.0 | EVG70W80 | 2 | 128.4 | 16.4 | 0 | -6.82 | -6.82 | 4 | 2 | 0 | 0
QStE380TM | 10 | OWR4.0 | EVG70W80 | 2 | 130 | 16.9 | 0 | -6.52 | -6.52 | 4 | 2 | 0 | 0
QStE380TM | 10 | OWR4.0 | EVG70W80 | 2 | 131.7 | 17.6 | 0 | -6.22 | -6.22 | 4 | 2 | 0 | 0
QStE380TM | 10 | OWR4.0 | EVG70W80 | 2 | 133.3 | 18.2 | 0 | -5.93 | -5.93 | 4 | 2 | 0 | 0
QStE380TM | 10 | OWR4.0 | EVG70W80 | 2 | 134.9 | 18.7 | 0 | -5.65 | -5.65 | 4 | 2 | 0 | 0
QStE380TM | 10 | OWR4.0 | EVG70W80 | 2 | 135 | 19.3 | 0 | -5.64 | -5.64 | 4 | 2 | 0 | 0
QStE380TM | 10 | OWR4.0 | EVG70W80 | 2 | 136.6 | 19.9 | 0 | -5.37 | -5.37 | 4 | 2 | 0 | 0
QStE380TM | 10 | OWR4.0 | EVG70W80 | 2 | 138.2 | 20.8 | 0 | -5.1 | -5.1 | 4 | 2 | 0 | 0
QStE380TM | 10 | OWR4.0 | EVG70W80 | 2 | 139.9 | 21.7 | 0 | -4.84 | -4.84 | 4 | 2 | 0 | 0
QStE380TM | 10 | OWR4.0 | EVG70W80 | 2 | 141.6 | 22.6 | 0 | -4.58 | -4.58 | 4 | 2 | 0 | 0
QStE380TM | 10 | OWR4.0 | EVG70W80 | 2 | 143.3 | 24 | 0 | -4.32 | -4.32 | 4 | 2 | 0 | 0
QStE380TM | 10 | OWR4.0 | EVG70W80 | 2 | 144.9 | 25.4 | 0 | -4.08 | -4.08 | 4 | 2 | 0 | 0
QStE380TM | 10 | OWR4.0 | EVG70W80 | 2 | 146.6 | 26.9 | 0 | -3.84 | -3.84 | 4 | 2 | 0 | 0
QStE380TM | 10 | OWR4.0 | EVG70W80 | 2 | 148.3 | 27.7 | 0 | -3.6 | -3.6 | 4 | 2 | 0 | 0
QStE380TM | 10 | OWR4.0 | EVG70W80 | 2 | 149.9 | 28.6 | 0 | -3.37 | -3.37 | 4 | 2 | 0 | 0
QStE380TM | 10 | OWR4.0 | EVG70W80 | 2 | 150 | 29.5 | 0 | -3.37 | -3.37 | 4 | 2 | 0 | 0
QStE380TM | 10 | OWR4.0 | EVG70W80 | 2 | 151.6 | 31.1 | 0 | -3.15 | -3.15 | 4 | 2 | 0 | 0
QStE380TM | 10 | OWR4.0 | EVG70W80 | 2 | 153.3 | 33.2 | 0 | -2.93 | -2.93 | 4 | 2 | 0 | 0
QStE380TM | 10 | OWR4.0 | EVG70W80 | 2 | 155 | 37.2 | 0 | -2.71 | -2.71 | 4 | 2 | 0 | 0
QStE380TM | 10 | OWR4.0 | EVG70W80 | 2 | 156.7 | 41 | 0 | -2.5 | -2.5 | 4 | 2 | 0 | 0
QStE380TM | 10 | OWR4.0 | EVG70W80 | 2 | 158.3 | 44.9 | 0 | -2.3 | -2.3 | 4 | 2 | 0 | 0
QStE380TM | 10 | OWR4.0 | EVG70W80 | 2 | 160.1 | 51.8 | 0 | -2.08 | -2.08 | 4 | 2 | 0 | 0
QStE380TM | 10 | OWR4.0 | EVG70W80 | 2 | 161.8 | 58.6 | 0 | -1.89 | -1.89 | 4 | 2 | 0 | 0
QStE380TM | 10 | OWR4.0 | EVG70W80 | 2 | 163.4 | 65.5 | 0 | -1.7 | -1.7 | 4 | 2 | 0 | 0
QStE380TM | 10 | OWR4.0 | EVG70W80 | 2 | 165.1 | 77.5 | 0 | -1.51 | -1.51 | 4 | 2 | 0 | 0
QStE380TM | 10 | OWR4.0 | EVG70W80 | 2 | 166.7 | 89.4 | 0 | -1.33 | -1.33 | 4 | 2 | 0 | 0
QStE380TM | 10 | OWR4.0 | EVG70W80 | 2 | 168.4 | 101.3 | 0 | -1.15 | -1.15 | 4 | 2 | 0 | 0
QStE380TM | 10 | OWR4.0 | EVG70W80 | 2 | 170 | 113.2 | 0 | -0.98 | -0.98 | 4 | 2 | 0 | 0
QStE380TM | 10 | OWR4.0 | EVG70W80 | 2 | 171.6 | 169.4 | 0 | -0.81 | -0.81 | 4 | 2 | 0 | 0
QStE380TM | 10 | OWR4.0 | EVG70W80 | 2 | 173.2 | 225.5 | 0 | -0.65 | -0.65 | 4 | 2 | 0 | 0
QStE380TM | 10 | OWR4.0 | EVG70W80 | 2 | 174.8 | 281.7 | 0 | -0.49 | -0.49 | 4 | 2 | 0 | 0
QStE380TM | 10 | OWR4.0 | EVG70W80 | 2 | 176.4 | 337.9 | 0 | -0.33 | -0.33 | 4 | 2 | 0 | 0
QStE380TM | 10 | OWR4.0 | EVG70W80 | 2 | 178.1 | 394 | 0 | -0.17 | -0.17 | 4 | 2 | 0 | 0
QStE380TM | 10 | OWR4.0 | EVG70W80 | 2 | 179.6 | 450.2 | 0 | -0.04 | -0.04 | 4 | 2 | 0 | 0
QStE380TM | 12 | OWR4.0 | EVG60W80 | 2 | 87.9 | 8.4 | -16.75 | -21.07 | -16.75 | 4 | 2 | 0 | 0
QStE380TM | 12 | OWR4.0 | EVG60W80 | 2 | 89.5 | 8.8 | -19.85 | -20.37 | -19.85 | 4 | 2 | 0 | 0
QStE380TM | 12 | OWR4.0 | EVG60W80 | 2 | 90 | 8.9 | 0 | -20.12 | -20.12 | 4 | 2 | 0 | 0
QStE380TM | 12 | OWR4.0 | EVG60W80 | 2 | 91.1 | 9 | 0 | -19.6 | -19.6 | 4 | 2 | 0 | 0
QStE380TM | 12 | OWR4.0 | EVG60W80 | 2 | 92.6 | 9.1 | 0 | -18.97 | -18.97 | 4 | 2 | 0 | 0
QStE380TM | 12 | OWR4.0 | EVG60W80 | 2 | 94.2 | 9.2 | 0 | -18.3 | -18.3 | 4 | 2 | 0 | 0
QStE380TM | 12 | OWR4.0 | EVG60W80 | 2 | 96 | 9.5 | 0 | -17.59 | -17.59 | 4 | 2 | 0 | 0
QStE380TM | 12 | OWR4.0 | EVG60W80 | 2 | 97.6 | 9.8 | 0 | -16.96 | -16.96 | 4 | 2 | 0 | 0
QStE380TM | 12 | OWR4.0 | EVG60W80 | 2 | 99.5 | 9.9 | 0 | -16.24 | -16.24 | 4 | 2 | 0 | 0
QStE380TM | 12 | OWR4.0 | EVG60W80 | 2 | 101.2 | 10.2 | 0 | -15.63 | -15.63 | 4 | 2 | 0 | 0
QStE380TM | 12 | OWR4.0 | EVG60W80 | 2 | 102.9 | 10.4 | 0 | -15.04 | -15.04 | 4 | 2 | 0 | 0
QStE380TM | 12 | OWR4.0 | EVG60W80 | 2 | 104.7 | 10.7 | 0 | -14.47 | -14.47 | 4 | 2 | 0 | 0
QStE380TM | 12 | OWR4.0 | EVG60W80 | 2 | 105 | 10.9 | 0 | -14.36 | -14.36 | 4 | 2 | 0 | 0
QStE380TM | 12 | OWR4.0 | EVG60W80 | 2 | 106.4 | 11.2 | 0 | -13.91 | -13.91 | 4 | 2 | 0 | 0
QStE380TM | 12 | OWR4.0 | EVG60W80 | 2 | 108.3 | 11.5 | 0 | -13.31 | -13.31 | 4 | 2 | 0 | 0
QStE380TM | 12 | OWR4.0 | EVG60W80 | 2 | 110.2 | 11.8 | 0 | -12.76 | -12.76 | 4 | 2 | 0 | 0
QStE380TM | 12 | OWR4.0 | EVG60W80 | 2 | 113.9 | 12.5 | 0 | -11.69 | -11.69 | 4 | 2 | 0 | 0
QStE380TM | 12 | OWR4.0 | EVG60W80 | 2 | 115.8 | 13.1 | 0 | -11.16 | -11.16 | 4 | 2 | 0 | 0
QStE380TM | 12 | OWR4.0 | EVG60W80 | 2 | 117.8 | 13.5 | 0 | -10.66 | -10.66 | 4 | 2 | 0 | 0
QStE380TM | 12 | OWR4.0 | EVG60W80 | 2 | 119.7 | 13.9 | 0 | -10.16 | -10.16 | 4 | 2 | 0 | 0
QStE380TM | 12 | OWR4.0 | EVG60W80 | 2 | 120 | 14.2 | 0 | -10.08 | -10.08 | 4 | 2 | 0 | 0
QStE380TM | 12 | OWR4.0 | EVG60W80 | 2 | 121.7 | 14.5 | 0 | -9.67 | -9.67 | 4 | 2 | 0 | 0
QStE380TM | 12 | OWR4.0 | EVG60W80 | 2 | 123.6 | 15 | 0 | -9.2 | -9.2 | 4 | 2 | 0 | 0
QStE380TM | 12 | OWR4.0 | EVG60W80 | 2 | 125.6 | 15.5 | 0 | -8.74 | -8.74 | 4 | 2 | 0 | 0
QStE380TM | 12 | OWR4.0 | EVG60W80 | 2 | 127.7 | 16.1 | 0 | -8.28 | -8.28 | 4 | 2 | 0 | 0
QStE380TM | 12 | OWR4.0 | EVG60W80 | 2 | 129.6 | 17.1 | 0 | -7.84 | -7.84 | 4 | 2 | 0 | 0
QStE380TM | 12 | OWR4.0 | EVG60W80 | 2 | 131.7 | 18.1 | 0 | -7.41 | -7.41 | 4 | 2 | 0 | 0
QStE380TM | 12 | OWR4.0 | EVG60W80 | 2 | 133.7 | 18.7 | 0 | -7 | -7 | 4 | 2 | 0 | 0
QStE380TM | 12 | OWR4.0 | EVG60W80 | 2 | 135 | 19.4 | 0 | -6.73 | -6.73 | 4 | 2 | 0 | 0
QStE380TM | 12 | OWR4.0 | EVG60W80 | 2 | 135.7 | 20.1 | 0 | -6.59 | -6.59 | 4 | 2 | 0 | 0
QStE380TM | 12 | OWR4.0 | EVG60W80 | 2 | 137.7 | 20.9 | 0 | -6.2 | -6.2 | 4 | 2 | 0 | 0
QStE380TM | 12 | OWR4.0 | EVG60W80 | 2 | 141.8 | 23.4 | 0 | -5.45 | -5.45 | 4 | 2 | 0 | 0
QStE380TM | 12 | OWR4.0 | EVG60W80 | 2 | 143.9 | 24.7 | 0 | -5.06 | -5.06 | 4 | 2 | 0 | 0
QStE380TM | 12 | OWR4.0 | EVG60W80 | 2 | 145.9 | 27.6 | 0 | -4.72 | -4.72 | 4 | 2 | 0 | 0
QStE380TM | 12 | OWR4.0 | EVG60W80 | 2 | 148 | 30.5 | 0 | -4.37 | -4.37 | 4 | 2 | 0 | 0
QStE380TM | 12 | OWR4.0 | EVG60W80 | 2 | 150 | 33.6 | 0 | -4.03 | -4.03 | 4 | 2 | 0 | 0
QStE380TM | 12 | OWR4.0 | EVG60W80 | 2 | 152 | 36.2 | 0 | -3.71 | -3.71 | 4 | 2 | 0 | 0
QStE380TM | 12 | OWR4.0 | EVG60W80 | 2 | 154.1 | 39 | 0 | -3.39 | -3.39 | 4 | 2 | 0 | 0
QStE380TM | 12 | OWR4.0 | EVG60W80 | 2 | 156.1 | 43.7 | 0 | -3.09 | -3.09 | 4 | 2 | 0 | 0
QStE380TM | 12 | OWR4.0 | EVG60W80 | 2 | 158.1 | 48.4 | 0 | -2.8 | -2.8 | 4 | 2 | 0 | 0
QStE380TM | 12 | OWR4.0 | EVG60W80 | 2 | 160 | 53.1 | 0 | -2.52 | -2.52 | 4 | 2 | 0 | 0
QStE380TM | 12 | OWR4.0 | EVG60W80 | 2 | 162 | 61.9 | 0 | -2.24 | -2.24 | 4 | 2 | 0 | 0
QStE380TM | 12 | OWR4.0 | EVG60W80 | 2 | 164 | 70.8 | 0 | -1.97 | -1.97 | 4 | 2 | 0 | 0
QStE380TM | 12 | OWR4.0 | EVG60W80 | 2 | 166 | 79.6 | 0 | -1.71 | -1.71 | 4 | 2 | 0 | 0
QStE380TM | 12 | OWR4.0 | EVG60W80 | 2 | 167.9 | 99.2 | 0 | -1.45 | -1.45 | 4 | 2 | 0 | 0
QStE380TM | 12 | OWR4.0 | EVG60W80 | 2 | 169.9 | 118.6 | 0 | -1.21 | -1.21 | 4 | 2 | 0 | 0
QStE380TM | 12 | OWR4.0 | EVG60W80 | 2 | 171.8 | 138.1 | 0 | -0.97 | -0.97 | 4 | 2 | 0 | 0
QStE380TM | 12 | OWR4.0 | EVG60W80 | 2 | 173.6 | 255.3 | 0 | -0.74 | -0.74 | 4 | 2 | 0 | 0
QStE380TM | 12 | OWR4.0 | EVG60W80 | 2 | 175.6 | 372.6 | 0 | -0.5 | -0.5 | 4 | 2 | 0 | 0
QStE380TM | 12 | OWR4.0 | EVG60W80 | 2 | 177.4 | 489.8 | 0 | -0.29 | -0.29 | 4 | 2 | 0 | 0
QStE380TM | 12 | OWR4.0 | EVG60W80 | 2 | 179.2 | 607 | 0 | -0.09 | -0.09 | 4 | 2 | 0 | 0
QStE380TM | 12 | OWR4.0 | EVG70W80 | 2 | 90 | 9.9 | 0 | -20.42 | -20.42 | 4 | 2 | 0 | 0
QStE380TM | 12 | OWR4.0 | EVG70W80 | 2 | 90.3 | 10 | 0 | -20.27 | -20.27 | 4 | 2 | 0 | 0
QStE380TM | 12 | OWR4.0 | EVG70W80 | 2 | 91.5 | 10.1 | 0 | -19.72 | -19.72 | 4 | 2 | 0 | 0
QStE380TM | 12 | OWR4.0 | EVG70W80 | 2 | 92.9 | 10.2 | 0 | -19.11 | -19.11 | 4 | 2 | 0 | 0
QStE380TM | 12 | OWR4.0 | EVG70W80 | 2 | 94.2 | 10.4 | 0 | -18.56 | -18.56 | 4 | 2 | 0 | 0
QStE380TM | 12 | OWR4.0 | EVG70W80 | 2 | 95.4 | 10.6 | 0 | -18.05 | -18.05 | 4 | 2 | 0 | 0
QStE380TM | 12 | OWR4.0 | EVG70W80 | 2 | 96.8 | 10.8 | 0 | -17.51 | -17.51 | 4 | 2 | 0 | 0
QStE380TM | 12 | OWR4.0 | EVG70W80 | 2 | 98.2 | 11 | 0 | -16.93 | -16.93 | 4 | 2 | 0 | 0
QStE380TM | 12 | OWR4.0 | EVG70W80 | 2 | 99.6 | 11.2 | 0 | -16.42 | -16.42 | 4 | 2 | 0 | 0
QStE380TM | 12 | OWR4.0 | EVG70W80 | 2 | 100.9 | 11.3 | 0 | -15.92 | -15.92 | 4 | 2 | 0 | 0
QStE380TM | 12 | OWR4.0 | EVG70W80 | 2 | 102.5 | 11.4 | 0 | -15.36 | -15.36 | 4 | 2 | 0 | 0
QStE380TM | 12 | OWR4.0 | EVG70W80 | 2 | 103.9 | 11.6 | 0 | -14.87 | -14.87 | 4 | 2 | 0 | 0
QStE380TM | 12 | OWR4.0 | EVG70W80 | 2 | 105 | 11.8 | 0 | -14.49 | -14.49 | 4 | 2 | 0 | 0
QStE380TM | 12 | OWR4.0 | EVG70W80 | 2 | 106.8 | 12.3 | 0 | -13.87 | -13.87 | 4 | 2 | 0 | 0
QStE380TM | 12 | OWR4.0 | EVG70W80 | 2 | 108.3 | 12.6 | 0 | -13.4 | -13.4 | 4 | 2 | 0 | 0
QStE380TM | 12 | OWR4.0 | EVG70W80 | 2 | 109.8 | 12.8 | 0 | -12.94 | -12.94 | 4 | 2 | 0 | 0
QStE380TM | 12 | OWR4.0 | EVG70W80 | 2 | 111.3 | 13 | 0 | -12.5 | -12.5 | 4 | 2 | 0 | 0
QStE380TM | 12 | OWR4.0 | EVG70W80 | 2 | 112.8 | 13.3 | 0 | -12.05 | -12.05 | 4 | 2 | 0 | 0
QStE380TM | 12 | OWR4.0 | EVG70W80 | 2 | 115.9 | 14.1 | 0 | -11.19 | -11.19 | 4 | 2 | 0 | 0
QStE380TM | 12 | OWR4.0 | EVG70W80 | 2 | 117.6 | 14.5 | 0 | -10.75 | -10.75 | 4 | 2 | 0 | 0
QStE380TM | 12 | OWR4.0 | EVG70W80 | 2 | 119.1 | 14.9 | 0 | -10.34 | -10.34 | 4 | 2 | 0 | 0
QStE380TM | 12 | OWR4.0 | EVG70W80 | 2 | 120 | 15.2 | 0 | -10.12 | -10.12 | 4 | 2 | 0 | 0
QStE380TM | 12 | OWR4.0 | EVG70W80 | 2 | 120.7 | 15.5 | 0 | -9.93 | -9.93 | 4 | 2 | 0 | 0
QStE380TM | 12 | OWR4.0 | EVG70W80 | 2 | 122.4 | 15.8 | 0 | -9.53 | -9.53 | 4 | 2 | 0 | 0
QStE380TM | 12 | OWR4.0 | EVG70W80 | 2 | 124 | 16.1 | 0 | -9.14 | -9.14 | 4 | 2 | 0 | 0
QStE380TM | 12 | OWR4.0 | EVG70W80 | 2 | 125.6 | 16.5 | 0 | -8.75 | -8.75 | 4 | 2 | 0 | 0
QStE380TM | 12 | OWR4.0 | EVG70W80 | 2 | 127.3 | 17.1 | 0 | -8.37 | -8.37 | 4 | 2 | 0 | 0
QStE380TM | 12 | OWR4.0 | EVG70W80 | 2 | 129 | 17.8 | 0 | -8.01 | -8.01 | 4 | 2 | 0 | 0
QStE380TM | 12 | OWR4.0 | EVG70W80 | 2 | 130.6 | 18.4 | 0 | -7.64 | -7.64 | 4 | 2 | 0 | 0
QStE380TM | 12 | OWR4.0 | EVG70W80 | 2 | 132.3 | 19.1 | 0 | -7.29 | -7.29 | 4 | 2 | 0 | 0
QStE380TM | 12 | OWR4.0 | EVG70W80 | 2 | 134 | 19.7 | 0 | -6.94 | -6.94 | 4 | 2 | 0 | 0
QStE380TM | 12 | OWR4.0 | EVG70W80 | 2 | 135 | 20.4 | 0 | -6.74 | -6.74 | 4 | 2 | 0 | 0
QStE380TM | 12 | OWR4.0 | EVG70W80 | 2 | 135.7 | 21.1 | 0 | -6.6 | -6.6 | 4 | 2 | 0 | 0
QStE380TM | 12 | OWR4.0 | EVG70W80 | 2 | 137.4 | 21.9 | 0 | -6.27 | -6.27 | 4 | 2 | 0 | 0
QStE380TM | 12 | OWR4.0 | EVG70W80 | 2 | 139.1 | 23.2 | 0 | -5.95 | -5.95 | 4 | 2 | 0 | 0
QStE380TM | 12 | OWR4.0 | EVG70W80 | 2 | 140.8 | 24.5 | 0 | -5.63 | -5.63 | 4 | 2 | 0 | 0
QStE380TM | 12 | OWR4.0 | EVG70W80 | 2 | 142.5 | 25.7 | 0 | -5.32 | -5.32 | 4 | 2 | 0 | 0
QStE380TM | 12 | OWR4.0 | EVG70W80 | 2 | 144.2 | 27.6 | 0 | -5.02 | -5.02 | 4 | 2 | 0 | 0
QStE380TM | 12 | OWR4.0 | EVG70W80 | 2 | 146 | 29.5 | 0 | -4.71 | -4.71 | 4 | 2 | 0 | 0
QStE380TM | 12 | OWR4.0 | EVG70W80 | 2 | 147.7 | 31.5 | 0 | -4.42 | -4.42 | 4 | 2 | 0 | 0
QStE380TM | 12 | OWR4.0 | EVG70W80 | 2 | 149.4 | 33 | 0 | -4.13 | -4.13 | 4 | 2 | 0 | 0
QStE380TM | 12 | OWR4.0 | EVG70W80 | 2 | 150 | 34.6 | 0 | -4.04 | -4.04 | 4 | 2 | 0 | 0
QStE380TM | 12 | OWR4.0 | EVG70W80 | 2 | 151.1 | 36.4 | 0 | -3.86 | -3.86 | 4 | 2 | 0 | 0
QStE380TM | 12 | OWR4.0 | EVG70W80 | 2 | 152.8 | 38.2 | 0 | -3.59 | -3.59 | 4 | 2 | 0 | 0
QStE380TM | 12 | OWR4.0 | EVG70W80 | 2 | 154.5 | 40 | 0 | -3.32 | -3.32 | 4 | 2 | 0 | 0
QStE380TM | 12 | OWR4.0 | EVG70W80 | 2 | 156.2 | 44.7 | 0 | -3.06 | -3.06 | 4 | 2 | 0 | 0
QStE380TM | 12 | OWR4.0 | EVG70W80 | 2 | 158 | 49.4 | 0 | -2.8 | -2.8 | 4 | 2 | 0 | 0
QStE380TM | 12 | OWR4.0 | EVG70W80 | 2 | 159.7 | 54.1 | 0 | -2.56 | -2.56 | 4 | 2 | 0 | 0
QStE380TM | 12 | OWR4.0 | EVG70W80 | 2 | 161.3 | 62.9 | 0 | -2.32 | -2.32 | 4 | 2 | 0 | 0
QStE380TM | 12 | OWR4.0 | EVG70W80 | 2 | 163.1 | 71.8 | 0 | -2.09 | -2.09 | 4 | 2 | 0 | 0
QStE380TM | 12 | OWR4.0 | EVG70W80 | 2 | 164.7 | 80.6 | 0 | -1.86 | -1.86 | 4 | 2 | 0 | 0
QStE380TM | 12 | OWR4.0 | EVG70W80 | 2 | 166.4 | 100.1 | 0 | -1.64 | -1.64 | 4 | 2 | 0 | 0
QStE380TM | 12 | OWR4.0 | EVG70W80 | 2 | 168.2 | 119.6 | 0 | -1.42 | -1.42 | 4 | 2 | 0 | 0
QStE380TM | 12 | OWR4.0 | EVG70W80 | 2 | 169.8 | 139.1 | 0 | -1.21 | -1.21 | 4 | 2 | 0 | 0
QStE380TM | 12 | OWR4.0 | EVG70W80 | 2 | 171.5 | 217.2 | 0 | -1 | -1 | 4 | 2 | 0 | 0
QStE380TM | 12 | OWR4.0 | EVG70W80 | 2 | 173.1 | 295.4 | 0 | -0.8 | -0.8 | 4 | 2 | 0 | 0
QStE380TM | 12 | OWR4.0 | EVG70W80 | 2 | 174.7 | 373.6 | 0 | -0.61 | -0.61 | 4 | 2 | 0 | 0
QStE380TM | 12 | OWR4.0 | EVG70W80 | 2 | 176.4 | 451.7 | 0 | -0.41 | -0.41 | 4 | 2 | 0 | 0
QStE380TM | 12 | OWR4.0 | EVG70W80 | 2 | 178 | 529.8 | 0 | -0.23 | -0.23 | 4 | 2 | 0 | 0
QStE380TM | 12 | OWR4.0 | EVG70W80 | 2 | 179.5 | 607.9 | 0 | -0.06 | -0.06 | 4 | 2 | 0 | 0
QStE380TM | 12 | OWR4.0 | EVG80W80 | 2 | 86.7 | 10.4 | -15.54 | -22.46 | -15.54 | 4 | 2 | 0 | 0
QStE380TM | 12 | OWR4.0 | EVG80W80 | 2 | 87.7 | 10.6 | -19.55 | -21.95 | -19.55 | 4 | 2 | 0 | 0
QStE380TM | 12 | OWR4.0 | EVG80W80 | 2 | 88.7 | 10.8 | -20.08 | -21.41 | -20.08 | 4 | 2 | 0 | 0
QStE380TM | 12 | OWR4.0 | EVG80W80 | 2 | 89.7 | 10.9 | -20.62 | -20.91 | -20.62 | 4 | 2 | 0 | 0
QStE380TM | 12 | OWR4.0 | EVG80W80 | 2 | 90 | 10.9 | 0 | -20.79 | -20.79 | 4 | 2 | 0 | 0
QStE380TM | 12 | OWR4.0 | EVG80W80 | 2 | 90.8 | 11 | 0 | -20.41 | -20.41 | 4 | 2 | 0 | 0
QStE380TM | 12 | OWR4.0 | EVG80W80 | 2 | 91.9 | 11.1 | 0 | -19.88 | -19.88 | 4 | 2 | 0 | 0
QStE380TM | 12 | OWR4.0 | EVG80W80 | 2 | 92.9 | 11.2 | 0 | -19.41 | -19.41 | 4 | 2 | 0 | 0
QStE380TM | 12 | OWR4.0 | EVG80W80 | 2 | 94 | 11.4 | 0 | -18.93 | -18.93 | 4 | 2 | 0 | 0
QStE380TM | 12 | OWR4.0 | EVG80W80 | 2 | 95.2 | 11.5 | 0 | -18.42 | -18.42 | 4 | 2 | 0 | 0
QStE380TM | 12 | OWR4.0 | EVG80W80 | 2 | 96.3 | 11.6 | 0 | -17.96 | -17.96 | 4 | 2 | 0 | 0
QStE380TM | 12 | OWR4.0 | EVG80W80 | 2 | 97.4 | 11.8 | 0 | -17.5 | -17.5 | 4 | 2 | 0 | 0
QStE380TM | 12 | OWR4.0 | EVG80W80 | 2 | 98.6 | 11.9 | 0 | -17.01 | -17.01 | 4 | 2 | 0 | 0
QStE380TM | 12 | OWR4.0 | EVG80W80 | 2 | 99.7 | 12.1 | 0 | -16.57 | -16.57 | 4 | 2 | 0 | 0
QStE380TM | 12 | OWR4.0 | EVG80W80 | 2 | 100.9 | 12.2 | 0 | -16.13 | -16.13 | 4 | 2 | 0 | 0
QStE380TM | 12 | OWR4.0 | EVG80W80 | 2 | 102.1 | 12.4 | 0 | -15.7 | -15.7 | 4 | 2 | 0 | 0
QStE380TM | 12 | OWR4.0 | EVG80W80 | 2 | 103.3 | 12.6 | 0 | -15.24 | -15.24 | 4 | 2 | 0 | 0
QStE380TM | 12 | OWR4.0 | EVG80W80 | 2 | 104.5 | 12.8 | 0 | -14.82 | -14.82 | 4 | 2 | 0 | 0
QStE380TM | 12 | OWR4.0 | EVG80W80 | 2 | 105 | 12.9 | 0 | -14.65 | -14.65 | 4 | 2 | 0 | 0
QStE380TM | 12 | OWR4.0 | EVG80W80 | 2 | 105.7 | 13 | 0 | -14.4 | -14.4 | 4 | 2 | 0 | 0
QStE380TM | 12 | OWR4.0 | EVG80W80 | 2 | 106.9 | 13.2 | 0 | -14 | -14 | 4 | 2 | 0 | 0
QStE380TM | 12 | OWR4.0 | EVG80W80 | 2 | 108.2 | 13.5 | 0 | -13.59 | -13.59 | 4 | 2 | 0 | 0
QStE380TM | 12 | OWR4.0 | EVG80W80 | 2 | 109.5 | 13.8 | 0 | -13.15 | -13.15 | 4 | 2 | 0 | 0
QStE380TM | 12 | OWR4.0 | EVG80W80 | 2 | 112.1 | 14.3 | 0 | -12.37 | -12.37 | 4 | 2 | 0 | 0
QStE380TM | 12 | OWR4.0 | EVG80W80 | 2 | 113.4 | 14.7 | 0 | -11.98 | -11.98 | 4 | 2 | 0 | 0
QStE380TM | 12 | OWR4.0 | EVG80W80 | 2 | 114.7 | 14.9 | 0 | -11.61 | -11.61 | 4 | 2 | 0 | 0
QStE380TM | 12 | OWR4.0 | EVG80W80 | 2 | 116 | 15.1 | 0 | -11.23 | -11.23 | 4 | 2 | 0 | 0
QStE380TM | 12 | OWR4.0 | EVG80W80 | 2 | 118.8 | 15.7 | 0 | -10.48 | -10.48 | 4 | 2 | 0 | 0
QStE380TM | 12 | OWR4.0 | EVG80W80 | 2 | 120 | 16.2 | 0 | -10.17 | -10.17 | 4 | 2 | 0 | 0
QStE380TM | 12 | OWR4.0 | EVG80W80 | 2 | 120.1 | 16.2 | 0 | -10.13 | -10.13 | 4 | 2 | 0 | 0
QStE380TM | 12 | OWR4.0 | EVG80W80 | 2 | 121.5 | 16.5 | 0 | -9.78 | -9.78 | 4 | 2 | 0 | 0
QStE380TM | 12 | OWR4.0 | EVG80W80 | 2 | 122.9 | 17 | 0 | -9.44 | -9.44 | 4 | 2 | 0 | 0
QStE380TM | 12 | OWR4.0 | EVG80W80 | 2 | 124.3 | 17.5 | 0 | -9.11 | -9.11 | 4 | 2 | 0 | 0
QStE380TM | 12 | OWR4.0 | EVG80W80 | 2 | 125.7 | 18.1 | 0 | -8.78 | -8.78 | 4 | 2 | 0 | 0
QStE380TM | 12 | OWR4.0 | EVG80W80 | 2 | 127.1 | 18.6 | 0 | -8.45 | -8.45 | 4 | 2 | 0 | 0
QStE380TM | 12 | OWR4.0 | EVG80W80 | 2 | 128.5 | 19.1 | 0 | -8.12 | -8.12 | 4 | 2 | 0 | 0
QStE380TM | 12 | OWR4.0 | EVG80W80 | 2 | 130 | 19.6 | 0 | -7.81 | -7.81 | 4 | 2 | 0 | 0
QStE380TM | 12 | OWR4.0 | EVG80W80 | 2 | 131.4 | 20.1 | 0 | -7.5 | -7.5 | 4 | 2 | 0 | 0
QStE380TM | 12 | OWR4.0 | EVG80W80 | 2 | 132.8 | 20.6 | 0 | -7.2 | -7.2 | 4 | 2 | 0 | 0
QStE380TM | 12 | OWR4.0 | EVG80W80 | 2 | 134.3 | 21.1 | 0 | -6.9 | -6.9 | 4 | 2 | 0 | 0
QStE380TM | 12 | OWR4.0 | EVG80W80 | 2 | 135 | 21.6 | 0 | -6.75 | -6.75 | 4 | 2 | 0 | 0
QStE380TM | 12 | OWR4.0 | EVG80W80 | 2 | 135.7 | 22.2 | 0 | -6.61 | -6.61 | 4 | 2 | 0 | 0
QStE380TM | 12 | OWR4.0 | EVG80W80 | 2 | 137.2 | 22.9 | 0 | -6.32 | -6.32 | 4 | 2 | 0 | 0
QStE380TM | 12 | OWR4.0 | EVG80W80 | 2 | 138.6 | 24.1 | 0 | -6.04 | -6.04 | 4 | 2 | 0 | 0
QStE380TM | 12 | OWR4.0 | EVG80W80 | 2 | 140.1 | 25.5 | 0 | -5.76 | -5.76 | 4 | 2 | 0 | 0
QStE380TM | 12 | OWR4.0 | EVG80W80 | 2 | 141.6 | 26.7 | 0 | -5.48 | -5.48 | 4 | 2 | 0 | 0
QStE380TM | 12 | OWR4.0 | EVG80W80 | 2 | 143.1 | 28.2 | 0 | -5.22 | -5.22 | 4 | 2 | 0 | 0
QStE380TM | 12 | OWR4.0 | EVG80W80 | 2 | 144.6 | 29.6 | 0 | -4.95 | -4.95 | 4 | 2 | 0 | 0
QStE380TM | 12 | OWR4.0 | EVG80W80 | 2 | 146 | 31 | 0 | -4.69 | -4.69 | 4 | 2 | 0 | 0
QStE380TM | 12 | OWR4.0 | EVG80W80 | 2 | 147.5 | 32.5 | 0 | -4.44 | -4.44 | 4 | 2 | 0 | 0
QStE380TM | 12 | OWR4.0 | EVG80W80 | 2 | 149.1 | 34 | 0 | -4.18 | -4.18 | 4 | 2 | 0 | 0
QStE380TM | 12 | OWR4.0 | EVG80W80 | 2 | 150 | 35.6 | 0 | -4.04 | -4.04 | 4 | 2 | 0 | 0
QStE380TM | 12 | OWR4.0 | EVG80W80 | 2 | 150.6 | 37.4 | 0 | -3.94 | -3.94 | 4 | 2 | 0 | 0
QStE380TM | 12 | OWR4.0 | EVG80W80 | 2 | 152.1 | 39.2 | 0 | -3.7 | -3.7 | 4 | 2 | 0 | 0
QStE380TM | 12 | OWR4.0 | EVG80W80 | 2 | 153.6 | 41 | 0 | -3.47 | -3.47 | 4 | 2 | 0 | 0
QStE380TM | 12 | OWR4.0 | EVG80W80 | 2 | 155.1 | 45.7 | 0 | -3.24 | -3.24 | 4 | 2 | 0 | 0
QStE380TM | 12 | OWR4.0 | EVG80W80 | 2 | 156.5 | 50.4 | 0 | -3.02 | -3.02 | 4 | 2 | 0 | 0
QStE380TM | 12 | OWR4.0 | EVG80W80 | 2 | 158 | 55.1 | 0 | -2.8 | -2.8 | 4 | 2 | 0 | 0
QStE380TM | 12 | OWR4.0 | EVG80W80 | 2 | 159.5 | 61.8 | 0 | -2.58 | -2.58 | 4 | 2 | 0 | 0
QStE380TM | 12 | OWR4.0 | EVG80W80 | 2 | 161 | 68.4 | 0 | -2.37 | -2.37 | 4 | 2 | 0 | 0
QStE380TM | 12 | OWR4.0 | EVG80W80 | 2 | 162.4 | 75.1 | 0 | -2.17 | -2.17 | 4 | 2 | 0 | 0
QStE380TM | 12 | OWR4.0 | EVG80W80 | 2 | 164 | 81.6 | 0 | -1.96 | -1.96 | 4 | 2 | 0 | 0
QStE380TM | 12 | OWR4.0 | EVG80W80 | 2 | 165.4 | 96.3 | 0 | -1.77 | -1.77 | 4 | 2 | 0 | 0
QStE380TM | 12 | OWR4.0 | EVG80W80 | 2 | 166.9 | 110.9 | 0 | -1.58 | -1.58 | 4 | 2 | 0 | 0
QStE380TM | 12 | OWR4.0 | EVG80W80 | 2 | 168.4 | 125.5 | 0 | -1.39 | -1.39 | 4 | 2 | 0 | 0
QStE380TM | 12 | OWR4.0 | EVG80W80 | 2 | 169.8 | 140.1 | 0 | -1.21 | -1.21 | 4 | 2 | 0 | 0
QStE380TM | 12 | OWR4.0 | EVG80W80 | 2 | 171.2 | 218.2 | 0 | -1.03 | -1.03 | 4 | 2 | 0 | 0
QStE380TM | 12 | OWR4.0 | EVG80W80 | 2 | 172.7 | 296.4 | 0 | -0.85 | -0.85 | 4 | 2 | 0 | 0
QStE380TM | 12 | OWR4.0 | EVG80W80 | 2 | 174.2 | 374.6 | 0 | -0.67 | -0.67 | 4 | 2 | 0 | 0
QStE380TM | 12 | OWR4.0 | EVG80W80 | 2 | 175.5 | 452.8 | 0 | -0.51 | -0.51 | 4 | 2 | 0 | 0
QStE380TM | 12 | OWR4.0 | EVG80W80 | 2 | 176.9 | 530.9 | 0 | -0.34 | -0.34 | 4 | 2 | 0 | 0
QStE380TM | 12 | OWR4.0 | EVG80W80 | 2 | 178.3 | 609.1 | 0 | -0.18 | -0.18 | 4 | 2 | 0 | 0
QStE380TM | 12 | OWR4.0 | EVG80W80 | 2 | 179.7 | 687.3 | 0 | -0.03 | -0.03 | 4 | 2 | 0 | 0
QStE380TM | 15 | OWR4.0 | EVG100W80 | 2 | 90 | 13.5 | 0 | -25.76 | -25.76 | 4 | 2 | 0 | 0
QStE380TM | 15 | OWR4.0 | EVG100W80 | 2 | 90.7 | 13.7 | 0 | -25.56 | -25.56 | 4 | 2 | 0 | 0
QStE380TM | 15 | OWR4.0 | EVG100W80 | 2 | 91.6 | 14.1 | 0 | -25.03 | -25.03 | 4 | 2 | 0 | 0
QStE380TM | 15 | OWR4.0 | EVG100W80 | 2 | 94.1 | 14.4 | 0 | -23.59 | -23.59 | 4 | 2 | 0 | 0
QStE380TM | 15 | OWR4.0 | EVG100W80 | 2 | 96.8 | 14.7 | 0 | -22.15 | -22.15 | 4 | 2 | 0 | 0
QStE380TM | 15 | OWR4.0 | EVG100W80 | 2 | 99.6 | 15.6 | 0 | -20.79 | -20.79 | 4 | 2 | 0 | 0
QStE380TM | 15 | OWR4.0 | EVG100W80 | 2 | 102.4 | 15.8 | 0 | -19.47 | -19.47 | 4 | 2 | 0 | 0
QStE380TM | 15 | OWR4.0 | EVG100W80 | 2 | 105 | 16.4 | 0 | -18.31 | -18.31 | 4 | 2 | 0 | 0
QStE380TM | 15 | OWR4.0 | EVG100W80 | 2 | 105.3 | 16.5 | 0 | -18.19 | -18.19 | 4 | 2 | 0 | 0
QStE380TM | 15 | OWR4.0 | EVG100W80 | 2 | 108.2 | 17 | 0 | -16.96 | -16.96 | 4 | 2 | 0 | 0
QStE380TM | 15 | OWR4.0 | EVG100W80 | 2 | 111.3 | 17.6 | 0 | -15.77 | -15.77 | 4 | 2 | 0 | 0
QStE380TM | 15 | OWR4.0 | EVG100W80 | 2 | 114.4 | 18.9 | 0 | -14.62 | -14.62 | 4 | 2 | 0 | 0
QStE380TM | 15 | OWR4.0 | EVG100W80 | 2 | 117.6 | 19.6 | 0 | -13.51 | -13.51 | 4 | 2 | 0 | 0
QStE380TM | 15 | OWR4.0 | EVG100W80 | 2 | 120 | 20.2 | 0 | -12.72 | -12.72 | 4 | 2 | 0 | 0
QStE380TM | 15 | OWR4.0 | EVG100W80 | 2 | 120.8 | 20.5 | 0 | -12.46 | -12.46 | 4 | 2 | 0 | 0
QStE380TM | 15 | OWR4.0 | EVG100W80 | 2 | 124.1 | 21.6 | 0 | -11.45 | -11.45 | 4 | 2 | 0 | 0
QStE380TM | 15 | OWR4.0 | EVG100W80 | 2 | 127.4 | 22.7 | 0 | -10.47 | -10.47 | 4 | 2 | 0 | 0
QStE380TM | 15 | OWR4.0 | EVG100W80 | 2 | 133 | 25.3 | 0 | -8.94 | -8.94 | 4 | 2 | 0 | 0
QStE380TM | 15 | OWR4.0 | EVG100W80 | 2 | 135 | 26.9 | 0 | -8.44 | -8.44 | 4 | 2 | 0 | 0
QStE380TM | 15 | OWR4.0 | EVG100W80 | 2 | 136.5 | 28.5 | 0 | -8.07 | -8.07 | 4 | 2 | 0 | 0
QStE380TM | 15 | OWR4.0 | EVG100W80 | 2 | 140 | 30.8 | 0 | -7.23 | -7.23 | 4 | 2 | 0 | 0
QStE380TM | 15 | OWR4.0 | EVG100W80 | 2 | 143.4 | 33 | 0 | -6.43 | -6.43 | 4 | 2 | 0 | 0
QStE380TM | 15 | OWR4.0 | EVG100W80 | 2 | 146.9 | 39.3 | 0 | -5.67 | -5.67 | 4 | 2 | 0 | 0
QStE380TM | 15 | OWR4.0 | EVG100W80 | 2 | 150 | 43.1 | 0 | -5.04 | -5.04 | 4 | 2 | 0 | 0
QStE380TM | 15 | OWR4.0 | EVG100W80 | 2 | 150.4 | 49.3 | 0 | -4.95 | -4.95 | 4 | 2 | 0 | 0
QStE380TM | 15 | OWR4.0 | EVG100W80 | 2 | 156.3 | 57.5 | 0 | -3.82 | -3.82 | 4 | 2 | 0 | 0
QStE380TM | 15 | OWR4.0 | EVG100W80 | 2 | 159.7 | 65.7 | 0 | -3.18 | -3.18 | 4 | 2 | 0 | 0
QStE380TM | 15 | OWR4.0 | EVG100W80 | 2 | 163.2 | 98.6 | 0 | -2.58 | -2.58 | 4 | 2 | 0 | 0
QStE380TM | 15 | OWR4.0 | EVG100W80 | 2 | 166.7 | 138.4 | 0 | -2 | -2 | 4 | 2 | 0 | 0
QStE380TM | 15 | OWR4.0 | EVG100W80 | 2 | 170.1 | 178 | 0 | -1.46 | -1.46 | 4 | 2 | 0 | 0
QStE380TM | 15 | OWR4.0 | EVG100W80 | 2 | 173.5 | 312.9 | 0 | -0.94 | -0.94 | 4 | 2 | 0 | 0
QStE380TM | 15 | OWR4.0 | EVG100W80 | 2 | 176.8 | 448 | 0 | -0.45 | -0.45 | 4 | 2 | 0 | 0
QStE380TM | 15 | OWR4.0 | EVG100W80 | 2 | 179.9 | 582.8 | 0 | -0.01 | -0.01 | 4 | 2 | 0 | 0
QStE380TM | 15 | OWR4.0 | EVG80W80 | 2 | 88.7 | 10.7 | -24.37 | -26 | -26 | 4 | 2 | 0 | 0
QStE380TM | 15 | OWR4.0 | EVG80W80 | 2 | 89.9 | 10.9 | -25.09 | -25.29 | -25.29 | 4 | 2 | 0 | 0
QStE380TM | 15 | OWR4.0 | EVG80W80 | 2 | 90 | 11.1 | 0 | -25.21 | -25.21 | 4 | 2 | 0 | 0
QStE380TM | 15 | OWR4.0 | EVG80W80 | 2 | 90.9 | 11.1 | 0 | -24.72 | -24.72 | 4 | 2 | 0 | 0
QStE380TM | 15 | OWR4.0 | EVG80W80 | 2 | 92 | 11.3 | 0 | -24.09 | -24.09 | 4 | 2 | 0 | 0
QStE380TM | 15 | OWR4.0 | EVG80W80 | 2 | 93.3 | 11.5 | 0 | -23.38 | -23.38 | 4 | 2 | 0 | 0
QStE380TM | 15 | OWR4.0 | EVG80W80 | 2 | 94.5 | 11.7 | 0 | -22.77 | -22.77 | 4 | 2 | 0 | 0
QStE380TM | 15 | OWR4.0 | EVG80W80 | 2 | 95.6 | 11.9 | 0 | -22.22 | -22.22 | 4 | 2 | 0 | 0
QStE380TM | 15 | OWR4.0 | EVG80W80 | 2 | 98.2 | 12.2 | 0 | -20.94 | -20.94 | 4 | 2 | 0 | 0
QStE380TM | 15 | OWR4.0 | EVG80W80 | 2 | 99.4 | 12.4 | 0 | -20.38 | -20.38 | 4 | 2 | 0 | 0
QStE380TM | 15 | OWR4.0 | EVG80W80 | 2 | 100.6 | 12.6 | 0 | -19.82 | -19.82 | 4 | 2 | 0 | 0
QStE380TM | 15 | OWR4.0 | EVG80W80 | 2 | 102 | 12.9 | 0 | -19.22 | -19.22 | 4 | 2 | 0 | 0
QStE380TM | 15 | OWR4.0 | EVG80W80 | 2 | 103.2 | 13.1 | 0 | -18.68 | -18.68 | 4 | 2 | 0 | 0
QStE380TM | 15 | OWR4.0 | EVG80W80 | 2 | 104.5 | 13.3 | 0 | -18.14 | -18.14 | 4 | 2 | 0 | 0
QStE380TM | 15 | OWR4.0 | EVG80W80 | 2 | 105.8 | 13.8 | 0 | -17.62 | -17.62 | 4 | 2 | 0 | 0
QStE380TM | 15 | OWR4.0 | EVG80W80 | 2 | 108.5 | 14.3 | 0 | -16.55 | -16.55 | 4 | 2 | 0 | 0
QStE380TM | 15 | OWR4.0 | EVG80W80 | 2 | 109.8 | 14.6 | 0 | -16.05 | -16.05 | 4 | 2 | 0 | 0
QStE380TM | 15 | OWR4.0 | EVG80W80 | 2 | 111.3 | 14.9 | 0 | -15.53 | -15.53 | 4 | 2 | 0 | 0
QStE380TM | 15 | OWR4.0 | EVG80W80 | 2 | 114.1 | 15.7 | 0 | -14.52 | -14.52 | 4 | 2 | 0 | 0
QStE380TM | 15 | OWR4.0 | EVG80W80 | 2 | 115.5 | 16 | 0 | -14.05 | -14.05 | 4 | 2 | 0 | 0
QStE380TM | 15 | OWR4.0 | EVG80W80 | 2 | 116.9 | 16.3 | 0 | -13.58 | -13.58 | 4 | 2 | 0 | 0
QStE380TM | 15 | OWR4.0 | EVG80W80 | 2 | 118.3 | 16.6 | 0 | -13.11 | -13.11 | 4 | 2 | 0 | 0
QStE380TM | 15 | OWR4.0 | EVG80W80 | 2 | 119.8 | 16.9 | 0 | -12.66 | -12.66 | 4 | 2 | 0 | 0
QStE380TM | 15 | OWR4.0 | EVG80W80 | 2 | 120 | 17.3 | 0 | -12.58 | -12.58 | 4 | 2 | 0 | 0
QStE380TM | 15 | OWR4.0 | EVG80W80 | 2 | 121.2 | 17.7 | 0 | -12.21 | -12.21 | 4 | 2 | 0 | 0
QStE380TM | 15 | OWR4.0 | EVG80W80 | 2 | 122.6 | 18.2 | 0 | -11.77 | -11.77 | 4 | 2 | 0 | 0
QStE380TM | 15 | OWR4.0 | EVG80W80 | 2 | 124.1 | 18.7 | 0 | -11.34 | -11.34 | 4 | 2 | 0 | 0
QStE380TM | 15 | OWR4.0 | EVG80W80 | 2 | 125.6 | 19.2 | 0 | -10.92 | -10.92 | 4 | 2 | 0 | 0
QStE380TM | 15 | OWR4.0 | EVG80W80 | 2 | 127 | 20 | 0 | -10.5 | -10.5 | 4 | 2 | 0 | 0
QStE380TM | 15 | OWR4.0 | EVG80W80 | 2 | 128.5 | 20.8 | 0 | -10.1 | -10.1 | 4 | 2 | 0 | 0
QStE380TM | 15 | OWR4.0 | EVG80W80 | 2 | 130.1 | 21.6 | 0 | -9.67 | -9.67 | 4 | 2 | 0 | 0
QStE380TM | 15 | OWR4.0 | EVG80W80 | 2 | 131.6 | 22.3 | 0 | -9.28 | -9.28 | 4 | 2 | 0 | 0
QStE380TM | 15 | OWR4.0 | EVG80W80 | 2 | 133.1 | 22.9 | 0 | -8.89 | -8.89 | 4 | 2 | 0 | 0
QStE380TM | 15 | OWR4.0 | EVG80W80 | 2 | 134.6 | 23.6 | 0 | -8.51 | -8.51 | 4 | 2 | 0 | 0
QStE380TM | 15 | OWR4.0 | EVG80W80 | 2 | 135 | 24.2 | 0 | -5.04 | -5.04 | 4 | 2 | 0 | 0
QStE380TM | 15 | OWR4.0 | EVG80W80 | 2 | 136.1 | 24.9 | 0 | -8.13 | -8.13 | 4 | 2 | 0 | 0
QStE380TM | 15 | OWR4.0 | EVG80W80 | 2 | 137.6 | 26.5 | 0 | -7.76 | -7.76 | 4 | 2 | 0 | 0
QStE380TM | 15 | OWR4.0 | EVG80W80 | 2 | 139.2 | 28.1 | 0 | -7.4 | -7.4 | 4 | 2 | 0 | 0
QStE380TM | 15 | OWR4.0 | EVG80W80 | 2 | 140.7 | 29.6 | 0 | -7.04 | -7.04 | 4 | 2 | 0 | 0
QStE380TM | 15 | OWR4.0 | EVG80W80 | 2 | 142.3 | 31.4 | 0 | -6.68 | -6.68 | 4 | 2 | 0 | 0
QStE380TM | 15 | OWR4.0 | EVG80W80 | 2 | 143.8 | 33.2 | 0 | -6.35 | -6.35 | 4 | 2 | 0 | 0
QStE380TM | 15 | OWR4.0 | EVG80W80 | 2 | 145.3 | 35 | 0 | -6.02 | -6.02 | 4 | 2 | 0 | 0
QStE380TM | 15 | OWR4.0 | EVG80W80 | 2 | 146.9 | 36.8 | 0 | -5.69 | -5.69 | 4 | 2 | 0 | 0
QStE380TM | 15 | OWR4.0 | EVG80W80 | 2 | 148.4 | 38.4 | 0 | -5.37 | -5.37 | 4 | 2 | 0 | 0
QStE380TM | 15 | OWR4.0 | EVG80W80 | 2 | 149.9 | 39.9 | 0 | -5.06 | -5.06 | 4 | 2 | 0 | 0
QStE380TM | 15 | OWR4.0 | EVG80W80 | 2 | 150 | 41.5 | 0 | -5.04 | -5.04 | 4 | 2 | 0 | 0
QStE380TM | 15 | OWR4.0 | EVG80W80 | 2 | 151.4 | 44.6 | 0 | -4.74 | -4.74 | 4 | 2 | 0 | 0
QStE380TM | 15 | OWR4.0 | EVG80W80 | 2 | 153 | 47.7 | 0 | -4.44 | -4.44 | 4 | 2 | 0 | 0
QStE380TM | 15 | OWR4.0 | EVG80W80 | 2 | 154.5 | 52.5 | 0 | -4.15 | -4.15 | 4 | 2 | 0 | 0
QStE380TM | 15 | OWR4.0 | EVG80W80 | 2 | 156.1 | 57.4 | 0 | -3.86 | -3.86 | 4 | 2 | 0 | 0
QStE380TM | 15 | OWR4.0 | EVG80W80 | 2 | 157.6 | 62.3 | 0 | -3.58 | -3.58 | 4 | 2 | 0 | 0
QStE380TM | 15 | OWR4.0 | EVG80W80 | 2 | 159.1 | 67.1 | 0 | -3.31 | -3.31 | 4 | 2 | 0 | 0
QStE380TM | 15 | OWR4.0 | EVG80W80 | 2 | 160.6 | 76.7 | 0 | -3.04 | -3.04 | 4 | 2 | 0 | 0
QStE380TM | 15 | OWR4.0 | EVG80W80 | 2 | 162.1 | 86.3 | 0 | -2.77 | -2.77 | 4 | 2 | 0 | 0
QStE380TM | 15 | OWR4.0 | EVG80W80 | 2 | 163.6 | 95.9 | 0 | -2.52 | -2.52 | 4 | 2 | 0 | 0
QStE380TM | 15 | OWR4.0 | EVG80W80 | 2 | 165.1 | 105.6 | 0 | -2.27 | -2.27 | 4 | 2 | 0 | 0
QStE380TM | 15 | OWR4.0 | EVG80W80 | 2 | 166.6 | 137.5 | 0 | -2.02 | -2.02 | 4 | 2 | 0 | 0
QStE380TM | 15 | OWR4.0 | EVG80W80 | 2 | 168.1 | 169.4 | 0 | -1.78 | -1.78 | 4 | 2 | 0 | 0
QStE380TM | 15 | OWR4.0 | EVG80W80 | 2 | 169.6 | 201.3 | 0 | -1.55 | -1.55 | 4 | 2 | 0 | 0
QStE380TM | 15 | OWR4.0 | EVG80W80 | 2 | 171 | 286 | 0 | -1.32 | -1.32 | 4 | 2 | 0 | 0
QStE380TM | 15 | OWR4.0 | EVG80W80 | 2 | 172.5 | 370.7 | 0 | -1.09 | -1.09 | 4 | 2 | 0 | 0
QStE380TM | 15 | OWR4.0 | EVG80W80 | 2 | 174 | 455.4 | 0 | -0.87 | -0.87 | 4 | 2 | 0 | 0
QStE380TM | 15 | OWR4.0 | EVG80W80 | 2 | 175.4 | 540.1 | 0 | -0.65 | -0.65 | 4 | 2 | 0 | 0
QStE380TM | 15 | OWR4.0 | EVG80W80 | 2 | 176.8 | 624.8 | 0 | -0.45 | -0.45 | 4 | 2 | 0 | 0
QStE380TM | 15 | OWR4.0 | EVG80W80 | 2 | 178.2 | 709.5 | 0 | -0.25 | -0.25 | 4 | 2 | 0 | 0
QStE380TM | 15 | OWR4.0 | EVG80W80 | 2 | 179.6 | 794.2 | 0 | -0.05 | -0.05 | 4 | 2 | 0 | 0
QStE380TM | 15 | OWR4.0 | EVG90W80 | 2 | 90 | 12.1 | 0 | -25.6 | -25.6 | 4 | 2 | 0 | 0
QStE380TM | 15 | OWR4.0 | EVG90W80 | 2 | 91.4 | 12.3 | 0 | -24.76 | -24.76 | 4 | 2 | 0 | 0
QStE380TM | 15 | OWR4.0 | EVG90W80 | 2 | 93.4 | 12.6 | 0 | -23.65 | -23.65 | 4 | 2 | 0 | 0
QStE380TM | 15 | OWR4.0 | EVG90W80 | 2 | 95.3 | 12.9 | 0 | -22.63 | -22.63 | 4 | 2 | 0 | 0
QStE380TM | 15 | OWR4.0 | EVG90W80 | 2 | 97.4 | 13.2 | 0 | -21.57 | -21.57 | 4 | 2 | 0 | 0
QStE380TM | 15 | OWR4.0 | EVG90W80 | 2 | 103.8 | 14.1 | 0 | -18.65 | -18.65 | 4 | 2 | 0 | 0
QStE380TM | 15 | OWR4.0 | EVG90W80 | 2 | 105 | 14.6 | 0 | -18.14 | -18.14 | 4 | 2 | 0 | 0
QStE380TM | 15 | OWR4.0 | EVG90W80 | 2 | 107.1 | 15 | 0 | -17.25 | -17.25 | 4 | 2 | 0 | 0
QStE380TM | 15 | OWR4.0 | EVG90W80 | 2 | 110.6 | 15.6 | 0 | -15.87 | -15.87 | 4 | 2 | 0 | 0
QStE380TM | 15 | OWR4.0 | EVG90W80 | 2 | 114.1 | 16.7 | 0 | -14.61 | -14.61 | 4 | 2 | 0 | 0
QStE380TM | 15 | OWR4.0 | EVG90W80 | 2 | 117.7 | 17.6 | 0 | -13.39 | -13.39 | 4 | 2 | 0 | 0
QStE380TM | 15 | OWR4.0 | EVG90W80 | 2 | 120 | 18.3 | 0 | -12.65 | -12.65 | 4 | 2 | 0 | 0
QStE380TM | 15 | OWR4.0 | EVG90W80 | 2 | 121.3 | 19.3 | 0 | -12.22 | -12.22 | 4 | 2 | 0 | 0
QStE380TM | 15 | OWR4.0 | EVG90W80 | 2 | 125.1 | 20.2 | 0 | -11.09 | -11.09 | 4 | 2 | 0 | 0
QStE380TM | 15 | OWR4.0 | EVG90W80 | 2 | 128.9 | 22.3 | 0 | -10.02 | -10.02 | 4 | 2 | 0 | 0
QStE380TM | 15 | OWR4.0 | EVG90W80 | 2 | 132.7 | 22.6 | 0 | -8.99 | -8.99 | 4 | 2 | 0 | 0
QStE380TM | 15 | OWR4.0 | EVG90W80 | 2 | 135 | 24.2 | 0 | -8.42 | -8.42 | 4 | 2 | 0 | 0
QStE380TM | 15 | OWR4.0 | EVG90W80 | 2 | 136.6 | 25.9 | 0 | -8.02 | -8.02 | 4 | 2 | 0 | 0
QStE380TM | 15 | OWR4.0 | EVG90W80 | 2 | 140.4 | 30.6 | 0 | -7.1 | -7.1 | 4 | 2 | 0 | 0
QStE380TM | 15 | OWR4.0 | EVG90W80 | 2 | 144.3 | 34.2 | 0 | -6.23 | -6.23 | 4 | 2 | 0 | 0
QStE380TM | 15 | OWR4.0 | EVG90W80 | 2 | 148.3 | 37.8 | 0 | -5.38 | -5.38 | 4 | 2 | 0 | 0
QStE380TM | 15 | OWR4.0 | EVG90W80 | 2 | 150 | 42.5 | 0 | -5.04 | -5.04 | 4 | 2 | 0 | 0
QStE380TM | 15 | OWR4.0 | EVG90W80 | 2 | 152.2 | 48.7 | 0 | -4.6 | -4.6 | 4 | 2 | 0 | 0
QStE380TM | 15 | OWR4.0 | EVG90W80 | 2 | 156.1 | 58.4 | 0 | -3.85 | -3.85 | 4 | 2 | 0 | 0
QStE380TM | 15 | OWR4.0 | EVG90W80 | 2 | 159.9 | 68.1 | 0 | -3.15 | -3.15 | 4 | 2 | 0 | 0
QStE380TM | 15 | OWR4.0 | EVG90W80 | 2 | 163.8 | 106.6 | 0 | -2.49 | -2.49 | 4 | 2 | 0 | 0
QStE380TM | 15 | OWR4.0 | EVG90W80 | 2 | 167.6 | 202.3 | 0 | -1.85 | -1.85 | 4 | 2 | 0 | 0
QStE380TM | 15 | OWR4.0 | EVG90W80 | 2 | 171.4 | 371.7 | 0 | -1.26 | -1.26 | 4 | 2 | 0 | 0
QStE380TM | 15 | OWR4.0 | EVG90W80 | 2 | 175.1 | 541.1 | 0 | -0.71 | -0.71 | 4 | 2 | 0 | 0
QStE380TM | 15 | OWR4.0 | EVG90W80 | 2 | 178.7 | 710.6 | 0 | -0.18 | -0.18 | 4 | 2 | 0 | 0
QStE380TM | 15 | OWR4.0 | EVG90W80 | 2 | 179.8 | 880.1 | 0 | -0.03 | -0.03 | 4 | 2 | 0 | 0
St37 | 0.5 | OWR0.5 | EVG04W30 | 1 | 180 | 0.25 | 0.011 | -7.018 | 0.011 | 4 | 2 | 0 | 0
St37 | 0.5 | OWR0.5 | EVG04W30 | 2 | 169.41 | 6.3 | 0 | -0.053 | -0.053 | 4 | 2 | 0 | 0
St37 | 0.5 | OWR0.5 | EVG05W30 | 1 | 180 | 0.25 | 0.095 | -7.988 | 0.095 | 4 | 2 | 0 | 0
St37 | 0.5 | OWR0.5 | EVG05W30 | 2 | 166.39 | 5.6 | 0 | -0.071 | -0.071 | 4 | 2 | 0 | 0
St37 | 0.5 | OWR0.5 | EVG06W30 | 1 | 180 | 0.25 | 0.219 | -9.182 | 0.219 | 4 | 2 | 0 | 0
St37 | 0.5 | OWR1.0 | EVG05W30 | 1 | 180 | 0.25 | 0.241 | -8.809 | 0.241 | 4 | 2 | 0 | 0
St37 | 0.5 | OWR1.0 | EVG05W30 | 2 | 132.29 | 1.6 | 0 | -0.358 | -0.358 | 4 | 2 | 0 | 0
St37 | 0.5 | OWR1.0 | EVG05W30 | 2 | 135 | 1.6 | 0 | -0.278 | -0.278 | 4 | 2 | 0 | 0
St37 | 0.5 | OWR1.0 | EVG05W30 | 2 | 161.42 | 4.2 | 0 | -0.102 | -0.102 | 4 | 2 | 0 | 0
St37 | 0.5 | OWR1.0 | EVG05W30 | 2 | 171.02 | 8.4 | 0 | -0.044 | -0.044 | 4 | 2 | 0 | 0
St37 | 0.5 | OWR1.0 | EVG06W30 | 1 | 180 | 0.25 | 0.305 | -9.648 | 0.305 | 4 | 2 | 0 | 0
St37 | 0.5 | OWR1.0 | EVG06W30 | 2 | 156.01 | 3.6 | 0 | -0.143 | -0.143 | 4 | 2 | 0 | 0
St37 | 0.5 | OWR1.0 | EVG06W30 | 2 | 168.27 | 7.3 | 0 | -0.06 | -0.06 | 4 | 2 | 0 | 0
St37 | 1 | OWR0.5 | EVG05W30 | 2 | 122.54 | 1.6 | 0 | -0.834 | -0.834 | 4 | 2 | 0 | 0
St37 | 1 | OWR0.5 | EVG05W30 | 2 | 153.66 | 3.8 | 0 | -0.298 | -0.298 | 4 | 2 | 0 | 0
St37 | 1 | OWR0.5 | EVG05W30 | 2 | 163.11 | 5.9 | 0 | -0.177 | -0.177 | 4 | 2 | 0 | 0
St37 | 1 | OWR0.5 | EVG05W30 | 2 | 172.44 | 12.7 | 0 | -0.074 | -0.074 | 4 | 2 | 0 | 0
St37 | 1 | OWR0.5 | EVG06W30 | 2 | 120 | 1.6 | 0 | -0.875 | -0.875 | 4 | 2 | 0 | 0
St37 | 1 | OWR0.5 | EVG06W30 | 2 | 150 | 3.8 | 0 | -0.379 | -0.379 | 4 | 2 | 0 | 0
St37 | 1 | OWR0.5 | EVG06W30 | 2 | 157.34 | 4.8 | 0 | -0.25 | -0.25 | 4 | 2 | 0 | 0
St37 | 1 | OWR0.5 | EVG06W30 | 2 | 169.39 | 10.2 | 0 | -0.106 | -0.106 | 4 | 2 | 0 | 0
St37 | 1 | OWR0.5 | EVG08W30 | 2 | 135 | 3.2 | 0 | -0.584 | -0.584 | 4 | 2 | 0 | 0
St37 | 1 | OWR0.5 | EVG08W30 | 2 | 138.68 | 3.2 | 0 | -0.559 | -0.559 | 4 | 2 | 0 | 0
St37 | 1 | OWR0.5 | EVG08W30 | 2 | 151.82 | 4.8 | 0 | -0.334 | -0.334 | 4 | 2 | 0 | 0
St37 | 1 | OWR0.5 | EVG08W30 | 2 | 166.41 | 9.9 | 0 | -0.14 | -0.14 | 4 | 2 | 0 | 0
St37 | 1 | OWR0.5 | EVG10W30 | 2 | 90 | 1.6 | 0 | -2.313 | -2.313 | 4 | 2 | 0 | 0
St37 | 1 | OWR0.5 | EVG10W30 | 2 | 91.61 | 1.6 | 0 | -2.162 | -2.162 | 4 | 2 | 0 | 0
St37 | 1 | OWR0.5 | EVG10W30 | 2 | 132.9 | 3.2 | 0 | -0.7 | -0.7 | 4 | 2 | 0 | 0
St37 | 1 | OWR0.5 | EVG10W30 | 2 | 135 | 3.2 | 0 | -0.617 | -0.617 | 4 | 2 | 0 | 0
St37 | 1 | OWR0.5 | EVG10W30 | 2 | 148.09 | 4.8 | 0 | -0.406 | -0.406 | 4 | 2 | 0 | 0
St37 | 1 | OWR0.5 | EVG10W30 | 2 | 150 | 5.4 | 0 | -0.448 | -0.448 | 4 | 2 | 0 | 0
St37 | 1 | OWR0.5 | EVG10W30 | 2 | 163.96 | 9.5 | 0 | -0.171 | -0.171 | 4 | 2 | 0 | 0
St37 | 1 | OWR1.0 | EVG05W30 | 2 | 120 | 1.6 | 0 | -0.896 | -0.896 | 4 | 2 | 0 | 0
St37 | 1 | OWR1.0 | EVG05W30 | 2 | 121.63 | 1.6 | 0 | -0.86 | -0.86 | 4 | 2 | 0 | 0
St37 | 1 | OWR1.0 | EVG05W30 | 2 | 153.01 | 3.8 | 0 | -0.308 | -0.308 | 4 | 2 | 0 | 0
St37 | 1 | OWR1.0 | EVG05W30 | 2 | 162.59 | 5.8 | 0 | -0.184 | -0.184 | 4 | 2 | 0 | 0
St37 | 1 | OWR1.0 | EVG05W30 | 2 | 172.08 | 12.3 | 0 | -0.078 | -0.078 | 4 | 2 | 0 | 0
St37 | 1 | OWR1.0 | EVG06W30 | 2 | 150 | 3.8 | 0 | -0.383 | -0.383 | 4 | 2 | 0 | 0
St37 | 1 | OWR1.0 | EVG06W30 | 2 | 156.91 | 4.8 | 0 | -0.256 | -0.256 | 4 | 2 | 0 | 0
St37 | 1 | OWR1.0 | EVG06W30 | 2 | 169.08 | 10 | 0 | -0.109 | -0.109 | 4 | 2 | 0 | 0
St37 | 1 | OWR1.0 | EVG08W30 | 2 | 105 | 1.6 | 0 | -1.426 | -1.426 | 4 | 2 | 0 | 0
St37 | 1 | OWR1.0 | EVG08W30 | 2 | 145.67 | 3.9 | 0 | -0.433 | -0.433 | 4 | 2 | 0 | 0
St37 | 1 | OWR1.0 | EVG08W30 | 2 | 150 | 4.7 | 0 | -0.41 | -0.41 | 4 | 2 | 0 | 0
St37 | 1 | OWR1.0 | EVG08W30 | 2 | 169.14 | 12.3 | 0 | -0.109 | -0.109 | 4 | 2 | 0 | 0
St37 | 1 | OWR1.0 | EVG10W30 | 2 | 90 | 1.6 | 0 | -2.321 | -2.321 | 4 | 2 | 0 | 0
St37 | 1 | OWR1.0 | EVG10W30 | 2 | 91.23 | 1.6 | 0 | -2.19 | -2.19 | 4 | 2 | 0 | 0
St37 | 1 | OWR1.0 | EVG10W30 | 2 | 125.89 | 2.8 | 0 | -0.874 | -0.874 | 4 | 2 | 0 | 0
St37 | 1 | OWR1.0 | EVG10W30 | 2 | 150 | 5.2 | 0 | -0.436 | -0.436 | 4 | 2 | 0 | 0
St37 | 1 | OWR1.0 | EVG10W30 | 2 | 166.22 | 11.2 | 0 | -0.144 | -0.144 | 4 | 2 | 0 | 0
St37 | 1.25 | OWR0.5 | EVG06W30 | 1 | 180 | 0.625 | -0.572 | -12.007 | -0.572 | 4 | 2 | 0 | 0
St37 | 1.25 | OWR0.5 | EVG06W30 | 2 | 146.4 | 3.6 | 0 | -0.502 | -0.502 | 4 | 2 | 0 | 0
St37 | 1.25 | OWR0.5 | EVG06W30 | 2 | 150 | 4.2 | 0 | -0.468 | -0.468 | 4 | 2 | 0 | 0
St37 | 1.25 | OWR0.5 | EVG06W30 | 2 | 158.34 | 5.6 | 0 | -0.295 | -0.295 | 4 | 2 | 0 | 0
St37 | 1.25 | OWR0.5 | EVG06W30 | 2 | 170.14 | 11.9 | 0 | -0.123 | -0.123 | 4 | 2 | 0 | 0
St37 | 1.25 | OWR0.5 | EVG08W30 | 1 | 180 | 0.625 | -0.248 | -14.829 | -0.248 | 4 | 2 | 0 | 0
St37 | 1.25 | OWR0.5 | EVG08W30 | 2 | 150 | 4.9 | 0 | -0.507 | -0.507 | 4 | 2 | 0 | 0
St37 | 1.25 | OWR0.5 | EVG08W30 | 2 | 153.11 | 5.4 | 0 | -0.384 | -0.384 | 4 | 2 | 0 | 0
St37 | 1.25 | OWR0.5 | EVG08W30 | 2 | 167.21 | 11.6 | 0 | -0.162 | -0.162 | 4 | 2 | 0 | 0
St37 | 1.25 | OWR0.5 | EVG10W30 | 1 | 180 | 0.625 | 0.009 | -17.381 | 0.009 | 4 | 2 | 0 | 0
St37 | 1.25 | OWR0.5 | EVG10W30 | 2 | 90 | 1.6 | 0 | -2.643 | -2.643 | 4 | 2 | 0 | 0
St37 | 1.25 | OWR0.5 | EVG10W30 | 2 | 90.98 | 1.6 | 0 | -2.486 | -2.486 | 4 | 2 | 0 | 0
St37 | 1.25 | OWR0.5 | EVG10W30 | 2 | 125.06 | 2.8 | 0 | -1.057 | -1.057 | 4 | 2 | 0 | 0
St37 | 1.25 | OWR0.5 | EVG10W30 | 2 | 135 | 3.8 | 0 | -0.717 | -0.717 | 4 | 2 | 0 | 0
St37 | 1.25 | OWR0.5 | EVG10W30 | 2 | 138.53 | 3.8 | 0 | -0.697 | -0.697 | 4 | 2 | 0 | 0
St37 | 1.25 | OWR0.5 | EVG10W30 | 2 | 150 | 5.6 | 0 | -0.531 | -0.531 | 4 | 2 | 0 | 0
St37 | 1.25 | OWR0.5 | EVG10W30 | 2 | 166.86 | 12.5 | 0 | -0.168 | -0.168 | 4 | 2 | 0 | 0
St37 | 1.25 | OWR0.5 | EVG12W30 | 1 | 180 | 0.625 | 0.251 | -19.807 | 0.251 | 4 | 2 | 0 | 0
St37 | 1.25 | OWR0.5 | EVG12W30 | 2 | 119.43 | 2.8 | 0 | -1.261 | -1.261 | 4 | 2 | 0 | 0
St37 | 1.25 | OWR0.5 | EVG12W30 | 2 | 120 | 2.8 | 0 | -1.159 | -1.159 | 4 | 2 | 0 | 0
St37 | 1.25 | OWR0.5 | EVG12W30 | 2 | 133.79 | 3.8 | 0 | -0.834 | -0.834 | 4 | 2 | 0 | 0
St37 | 1.25 | OWR0.5 | EVG12W30 | 2 | 135 | 3.8 | 0 | -0.741 | -0.741 | 4 | 2 | 0 | 0
St37 | 1.25 | OWR0.5 | EVG12W30 | 2 | 148.69 | 5.9 | 0 | -0.489 | -0.489 | 4 | 2 | 0 | 0
St37 | 1.25 | OWR0.5 | EVG12W30 | 2 | 150 | 6.4 | 0 | -0.579 | -0.579 | 4 | 2 | 0 | 0
St37 | 1.25 | OWR0.5 | EVG12W30 | 2 | 164.69 | 12.1 | 0 | -0.201 | -0.201 | 4 | 2 | 0 | 0
St37 | 1.25 | OWR1.0 | EVG06W30 | 1 | 180 | 0.625 | -0.442 | -12.624 | -0.442 | 4 | 2 | 0 | 0
St37 | 1.25 | OWR1.0 | EVG06W30 | 2 | 105 | 1.6 | 0 | -1.65 | -1.65 | 4 | 2 | 0 | 0
St37 | 1.25 | OWR1.0 | EVG06W30 | 2 | 109.01 | 1.6 | 0 | -1.465 | -1.465 | 4 | 2 | 0 | 0
St37 | 1.25 | OWR1.0 | EVG06W30 | 2 | 147.71 | 3.8 | 0 | -0.478 | -0.478 | 4 | 2 | 0 | 0
St37 | 1.25 | OWR1.0 | EVG06W30 | 2 | 150 | 4.2 | 0 | -0.439 | -0.439 | 4 | 2 | 0 | 0
St37 | 1.25 | OWR1.0 | EVG06W30 | 2 | 165.59 | 8.4 | 0 | -0.186 | -0.186 | 4 | 2 | 0 | 0
St37 | 1.25 | OWR1.0 | EVG06W30 | 2 | 173.56 | 18.2 | 0 | -0.078 | -0.078 | 4 | 2 | 0 | 0
St37 | 1.25 | OWR1.0 | EVG08W30 | 1 | 180 | 0.625 | -0.226 | -14.986 | -0.226 | 4 | 2 | 0 | 0
St37 | 1.25 | OWR1.0 | EVG08W30 | 2 | 146.19 | 4.3 | 0 | -0.517 | -0.517 | 4 | 2 | 0 | 0
St37 | 1.25 | OWR1.0 | EVG08W30 | 2 | 150 | 5.1 | 0 | -0.485 | -0.485 | 4 | 2 | 0 | 0
St37 | 1.25 | OWR1.0 | EVG08W30 | 2 | 169.44 | 13.8 | 0 | -0.131 | -0.131 | 4 | 2 | 0 | 0
St37 | 1.25 | OWR1.0 | EVG10W30 | 1 | 180 | 0.625 | 0.031 | -17.53 | 0.031 | 4 | 2 | 0 | 0
St37 | 1.25 | OWR1.0 | EVG10W30 | 2 | 135 | 3.9 | 0 | -0.708 | -0.708 | 4 | 2 | 0 | 0
St37 | 1.25 | OWR1.0 | EVG10W30 | 2 | 138.65 | 3.9 | 0 | -0.696 | -0.696 | 4 | 2 | 0 | 0
St37 | 1.25 | OWR1.0 | EVG10W30 | 2 | 150 | 5.7 | 0 | -0.54 | -0.54 | 4 | 2 | 0 | 0
St37 | 1.25 | OWR1.0 | EVG10W30 | 2 | 166.84 | 12.7 | 0 | -0.168 | -0.168 | 4 | 2 | 0 | 0
St37 | 1.25 | OWR1.0 | EVG12W30 | 1 | 180 | 0.625 | 0.265 | -19.777 | 0.265 | 4 | 2 | 0 | 0
St37 | 1.25 | OWR1.0 | EVG12W30 | 2 | 30 | 1.6 | 0.265 | -19.777 | 0.265 | 4 | 2 | 0 | 0
St37 | 1.25 | OWR1.0 | EVG12W30 | 2 | 32.23 | 1.6 | 0.171 | -18.053 | 0.171 | 4 | 2 | 0 | 0
St37 | 1.25 | OWR1.0 | EVG12W30 | 2 | 35.06 | 1.6 | 0.053 | -16.063 | 0.053 | 4 | 2 | 0 | 0
St37 | 1.25 | OWR1.0 | EVG12W30 | 2 | 39.41 | 1.6 | -0.142 | -13.293 | -0.142 | 4 | 2 | 0 | 0
St37 | 1.25 | OWR1.0 | EVG12W30 | 2 | 44.27 | 1.6 | -0.354 | -10.956 | -0.354 | 4 | 2 | 0 | 0
St37 | 1.25 | OWR1.0 | EVG12W30 | 2 | 45 | 1.6 | -0.385 | -10.725 | -0.385 | 4 | 2 | 0 | 0
St37 | 1.25 | OWR1.0 | EVG12W30 | 2 | 49.91 | 1.6 | -0.592 | -8.902 | -0.592 | 4 | 2 | 0 | 0
St37 | 1.25 | OWR1.0 | EVG12W30 | 2 | 56.44 | 1.6 | -0.862 | -7.131 | -0.862 | 4 | 2 | 0 | 0
St37 | 1.25 | OWR1.0 | EVG12W30 | 2 | 60 | 1.6 | -1.009 | -6.28 | -1.009 | 4 | 2 | 0 | 0
St37 | 1.25 | OWR1.0 | EVG12W30 | 2 | 63.98 | 1.6 | -1.177 | -5.634 | -1.177 | 4 | 2 | 0 | 0
St37 | 1.25 | OWR1.0 | EVG12W30 | 2 | 132.87 | 3.8 | 0 | -0.871 | -0.871 | 4 | 2 | 0 | 0
St37 | 1.25 | OWR1.0 | EVG12W30 | 2 | 135 | 3.8 | 0 | -0.763 | -0.763 | 4 | 2 | 0 | 0
St37 | 1.25 | OWR1.0 | EVG12W30 | 2 | 148.49 | 5.9 | 0 | -0.493 | -0.493 | 4 | 2 | 0 | 0
St37 | 1.25 | OWR1.0 | EVG12W30 | 2 | 164.68 | 12.2 | 0 | -0.202 | -0.202 | 4 | 2 | 0 | 0
St37 | 1.5 | OWR0.5 | EVG06W30 | 2 | 105 | 1.6 | 0 | -1.878 | -1.878 | 4 | 2 | 0 | 0
St37 | 1.5 | OWR0.5 | EVG06W30 | 2 | 109.19 | 1.6 | 0 | -1.679 | -1.679 | 4 | 2 | 0 | 0
St37 | 1.5 | OWR0.5 | EVG08W30 | 2 | 102.92 | 1.6 | 0 | -1.998 | -1.998 | 4 | 2 | 0 | 0
St37 | 1.5 | OWR0.5 | EVG08W30 | 2 | 105 | 1.6 | 0 | -1.949 | -1.949 | 4 | 2 | 0 | 0
St37 | 1.5 | OWR0.5 | EVG10W30 | 2 | 89.62 | 1.6 | -2.81 | -2.884 | -2.81 | 4 | 2 | 0 | 0
St37 | 1.5 | OWR0.5 | EVG10W30 | 2 | 90 | 1.6 | 0 | -2.936 | -2.936 | 4 | 2 | 0 | 0
St37 | 1.5 | OWR0.5 | EVG12W30 | 2 | 72.63 | 1.6 | -1.811 | -4.695 | -1.811 | 4 | 2 | 0 | 0
St37 | 1.5 | OWR0.5 | EVG12W30 | 2 | 75 | 1.6 | -1.932 | -4.443 | -1.932 | 4 | 2 | 0 | 0
St37 | 1.5 | OWR0.5 | EVG12W30 | 2 | 164.5 | 13 | 0 | -0.243 | -0.243 | 4 | 2 | 0 | 0
St37 | 1.5 | OWR1.0 | EVG06W30 | 2 | 99.77 | 1.6 | 0 | -2.103 | -2.103 | 4 | 2 | 0 | 0
St37 | 1.5 | OWR1.0 | EVG10W30 | 2 | 89.22 | 1.6 | -2.77 | -2.912 | -2.77 | 4 | 2 | 0 | 0
St37 | 1.5 | OWR1.0 | EVG12W30 | 2 | 60 | 1.6 | -1.275 | -6.731 | -1.275 | 4 | 2 | 0 | 0
St37 | 1.5 | OWR1.0 | EVG12W30 | 2 | 64.76 | 1.6 | -1.477 | -5.955 | -1.477 | 4 | 2 | 0 | 0
St37 | 2 | OWR1.0 | EVG10W30 | 2 | 134.3 | 4 | 0 | -1.18 | -1.18 | 4 | 2 | 0 | 0
St37 | 2 | OWR1.0 | EVG10W30 | 2 | 135 | 4 | 0 | -1.083 | -1.083 | 4 | 2 | 0 | 0
St37 | 2 | OWR1.0 | EVG10W30 | 2 | 146.13 | 5.7 | 0 | -0.804 | -0.804 | 4 | 2 | 0 | 0
St37 | 2 | OWR1.0 | EVG10W30 | 2 | 150 | 6.8 | 0 | -0.734 | -0.734 | 4 | 2 | 0 | 0
St37 | 2 | OWR1.0 | EVG10W30 | 2 | 157.91 | 9 | 0 | -0.481 | -0.481 | 4 | 2 | 0 | 0
St37 | 2 | OWR1.0 | EVG10W30 | 2 | 169.64 | 18.8 | 0 | -0.206 | -0.206 | 4 | 2 | 0 | 0
St37 | 2 | OWR1.0 | EVG12W30 | 2 | 73.81 | 1.6 | -2.459 | -5.439 | -2.459 | 4 | 2 | 0 | 0
St37 | 2 | OWR1.0 | EVG12W30 | 2 | 75 | 1.6 | -2.523 | -5.252 | -2.523 | 4 | 2 | 0 | 0
St37 | 2 | OWR1.0 | EVG12W30 | 2 | 132.92 | 4.3 | 0 | -1.264 | -1.264 | 4 | 2 | 0 | 0
St37 | 2 | OWR1.0 | EVG12W30 | 2 | 135 | 4.3 | 0 | -1.093 | -1.093 | 4 | 2 | 0 | 0
St37 | 2 | OWR1.0 | EVG12W30 | 2 | 150 | 7.5 | 0 | -0.768 | -0.768 | 4 | 2 | 0 | 0
St37 | 2 | OWR1.0 | EVG12W30 | 2 | 157.05 | 9.6 | 0 | -0.506 | -0.506 | 4 | 2 | 0 | 0
St37 | 2 | OWR1.0 | EVG12W30 | 2 | 169.03 | 19.9 | 0 | -0.219 | -0.219 | 4 | 2 | 0 | 0
St37 | 2 | OWR1.0 | EVG16W30 | 2 | 98.32 | 2.8 | 0 | -3.319 | -3.319 | 4 | 2 | 0 | 0
St37 | 2 | OWR1.0 | EVG16W30 | 2 | 120 | 4 | 0 | -1.794 | -1.794 | 4 | 2 | 0 | 0
St37 | 2 | OWR1.0 | EVG16W30 | 2 | 123.72 | 4.3 | 0 | -1.718 | -1.718 | 4 | 2 | 0 | 0
St37 | 2 | OWR1.0 | EVG16W30 | 2 | 135 | 5.9 | 0 | -1.138 | -1.138 | 4 | 2 | 0 | 0
St37 | 2 | OWR1.0 | EVG16W30 | 2 | 137.57 | 5.9 | 0 | -1.137 | -1.137 | 4 | 2 | 0 | 0
St37 | 2 | OWR1.0 | EVG16W30 | 2 | 150 | 9 | 0 | -0.851 | -0.851 | 4 | 2 | 0 | 0
St37 | 2 | OWR1.0 | EVG16W30 | 2 | 166.04 | 19.2 | 0 | -0.288 | -0.288 | 4 | 2 | 0 | 0
St37 | 2 | OWR2.0 | EVG10W30 | 2 | 85.72 | 1.6 | -3.19 | -3.988 | -3.19 | 4 | 2 | 0 | 0
St37 | 2 | OWR2.0 | EVG10W30 | 2 | 133.44 | 4.2 | 0 | -1.214 | -1.214 | 4 | 2 | 0 | 0
St37 | 2 | OWR2.0 | EVG10W30 | 2 | 135 | 4.2 | 0 | -1.11 | -1.11 | 4 | 2 | 0 | 0
St37 | 2 | OWR2.0 | EVG10W30 | 2 | 143.1 | 5.4 | 0 | -0.899 | -0.899 | 4 | 2 | 0 | 0
St37 | 2 | OWR2.0 | EVG10W30 | 2 | 150 | 6.8 | 0 | -0.702 | -0.702 | 4 | 2 | 0 | 0
St37 | 2 | OWR2.0 | EVG10W30 | 2 | 162.28 | 11.4 | 0 | -0.375 | -0.375 | 4 | 2 | 0 | 0
St37 | 2 | OWR2.0 | EVG10W30 | 2 | 171.68 | 23.3 | 0 | -0.163 | -0.163 | 4 | 2 | 0 | 0
St37 | 2 | OWR2.0 | EVG12W30 | 2 | 30 | 1.6 | -0.322 | -23.783 | -0.322 | 4 | 2 | 0 | 0
St37 | 2 | OWR2.0 | EVG12W30 | 2 | 30.91 | 1.6 | -0.371 | -23.157 | -0.371 | 4 | 2 | 0 | 0
St37 | 2 | OWR2.0 | EVG12W30 | 2 | 33.38 | 1.6 | -0.494 | -20.813 | -0.494 | 4 | 2 | 0 | 0
St37 | 2 | OWR2.0 | EVG12W30 | 2 | 36.22 | 1.6 | -0.634 | -18.469 | -0.634 | 4 | 2 | 0 | 0
St37 | 2 | OWR2.0 | EVG12W30 | 2 | 39.66 | 1.6 | -0.805 | -16.096 | -0.805 | 4 | 2 | 0 | 0
St37 | 2 | OWR2.0 | EVG12W30 | 2 | 43.59 | 1.6 | -0.991 | -13.968 | -0.991 | 4 | 2 | 0 | 0
St37 | 2 | OWR2.0 | EVG12W30 | 2 | 45 | 1.6 | -1.057 | -13.364 | -1.057 | 4 | 2 | 0 | 0
St37 | 2 | OWR2.0 | EVG12W30 | 2 | 47.83 | 1.6 | -1.193 | -12.059 | -1.193 | 4 | 2 | 0 | 0
St37 | 2 | OWR2.0 | EVG12W30 | 2 | 130.23 | 4.2 | 0 | -1.375 | -1.375 | 4 | 2 | 0 | 0
St37 | 2 | OWR2.0 | EVG12W30 | 2 | 135 | 4.2 | 0 | -1.088 | -1.088 | 4 | 2 | 0 | 0
St37 | 2 | OWR2.0 | EVG12W30 | 2 | 140.49 | 5.4 | 0 | -0.997 | -0.997 | 4 | 2 | 0 | 0
St37 | 2 | OWR2.0 | EVG12W30 | 2 | 150.64 | 7.5 | 0 | -0.682 | -0.682 | 4 | 2 | 0 | 0
St37 | 2 | OWR2.0 | EVG12W30 | 2 | 160.78 | 11.6 | 0 | -0.412 | -0.412 | 4 | 2 | 0 | 0
St37 | 2 | OWR2.0 | EVG12W30 | 2 | 170.81 | 23.6 | 0 | -0.181 | -0.181 | 4 | 2 | 0 | 0
St37 | 2 | OWR2.0 | EVG16W30 | 2 | 94.39 | 2.8 | 0 | -3.676 | -3.676 | 4 | 2 | 0 | 0
St37 | 2 | OWR2.0 | EVG16W30 | 2 | 105 | 3.2 | 0 | -2.882 | -2.882 | 4 | 2 | 0 | 0
St37 | 2 | OWR2.0 | EVG16W30 | 2 | 105.19 | 3.2 | 0 | -2.805 | -2.805 | 4 | 2 | 0 | 0
St37 | 2 | OWR2.0 | EVG16W30 | 2 | 116.71 | 3.8 | 0 | -2.081 | -2.081 | 4 | 2 | 0 | 0
St37 | 2 | OWR2.0 | EVG16W30 | 2 | 128.88 | 4.8 | 0 | -1.487 | -1.487 | 4 | 2 | 0 | 0
St37 | 2 | OWR2.0 | EVG16W30 | 2 | 150 | 9.2 | 0 | -0.848 | -0.848 | 4 | 2 | 0 | 0
St37 | 2 | OWR2.0 | EVG16W30 | 2 | 154.18 | 10.4 | 0 | -0.599 | -0.599 | 4 | 2 | 0 | 0
St37 | 2 | OWR2.0 | EVG16W30 | 2 | 167.37 | 21.2 | 0 | -0.257 | -0.257 | 4 | 2 | 0 | 0
St37 | 2.5 | OWR1.0 | EVG12W30 | 1 | 180 | 1.25 | -1.078 | -23.8 | -1.078 | 4 | 2 | 0 | 0
St37 | 2.5 | OWR1.0 | EVG12W30 | 2 | 145.3 | 6.6 | 0 | -1.032 | -1.032 | 4 | 2 | 0 | 0
St37 | 2.5 | OWR1.0 | EVG12W30 | 2 | 150 | 8.2 | 0 | -0.911 | -0.911 | 4 | 2 | 0 | 0
St37 | 2.5 | OWR1.0 | EVG12W30 | 2 | 157.36 | 10.6 | 0 | -0.62 | -0.62 | 4 | 2 | 0 | 0
St37 | 2.5 | OWR1.0 | EVG12W30 | 2 | 169.34 | 21.9 | 0 | -0.266 | -0.266 | 4 | 2 | 0 | 0
St37 | 2.5 | OWR1.0 | EVG16W30 | 1 | 180 | 1.25 | -0.492 | -29.49 | -0.492 | 4 | 2 | 0 | 0
St37 | 2.5 | OWR1.0 | EVG16W30 | 2 | 104.58 | 3.2 | 0 | -3.311 | -3.311 | 4 | 2 | 0 | 0
St37 | 2.5 | OWR1.0 | EVG16W30 | 2 | 105 | 3.2 | 0 | -3.35 | -3.35 | 4 | 2 | 0 | 0
St37 | 2.5 | OWR1.0 | EVG16W30 | 2 | 116.22 | 3.9 | 0 | -2.49 | -2.49 | 4 | 2 | 0 | 0
St37 | 2.5 | OWR1.0 | EVG16W30 | 2 | 120 | 4.2 | 0 | -2.149 | -2.149 | 4 | 2 | 0 | 0
St37 | 2.5 | OWR1.0 | EVG16W30 | 2 | 128.71 | 5.1 | 0 | -1.784 | -1.784 | 4 | 2 | 0 | 0
St37 | 2.5 | OWR1.0 | EVG16W30 | 2 | 135 | 7.1 | 0 | -1.36 | -1.36 | 4 | 2 | 0 | 0
St37 | 2.5 | OWR1.0 | EVG16W30 | 2 | 141.6 | 7.1 | 0 | -1.196 | -1.196 | 4 | 2 | 0 | 0
St37 | 2.5 | OWR1.0 | EVG16W30 | 2 | 150 | 9.7 | 0 | -0.98 | -0.98 | 4 | 2 | 0 | 0
St37 | 2.5 | OWR1.0 | EVG16W30 | 2 | 154.69 | 11.2 | 0 | -0.707 | -0.707 | 4 | 2 | 0 | 0
St37 | 2.5 | OWR1.0 | EVG16W30 | 2 | 167.95 | 23.6 | 0 | -0.3 | -0.3 | 4 | 2 | 0 | 0
St37 | 2.5 | OWR1.0 | EVG20W30 | 1 | 180 | 1.25 | 0.054 | -34.719 | 0.054 | 4 | 2 | 0 | 0
St37 | 2.5 | OWR1.0 | EVG20W30 | 2 | 90 | 3.2 | 0 | -5.258 | -5.258 | 4 | 2 | 0 | 0
St37 | 2.5 | OWR1.0 | EVG20W30 | 2 | 105 | 4 | 0 | -3.568 | -3.568 | 4 | 2 | 0 | 0
St37 | 2.5 | OWR1.0 | EVG20W30 | 2 | 108.05 | 4 | 0 | -3.243 | -3.243 | 4 | 2 | 0 | 0
St37 | 2.5 | OWR1.0 | EVG20W30 | 2 | 120 | 5 | 0 | -2.24 | -2.24 | 4 | 2 | 0 | 0
St37 | 2.5 | OWR1.0 | EVG20W30 | 2 | 121.5 | 5.1 | 0 | -2.283 | -2.283 | 4 | 2 | 0 | 0
St37 | 2.5 | OWR1.0 | EVG20W30 | 2 | 150 | 11 | 0 | -1.062 | -1.062 | 4 | 2 | 0 | 0
St37 | 2.5 | OWR1.0 | EVG20W30 | 2 | 150.54 | 11.1 | 0 | -0.877 | -0.877 | 4 | 2 | 0 | 0
St37 | 2.5 | OWR1.0 | EVG20W30 | 2 | 165.57 | 23.1 | 0 | -0.374 | -0.374 | 4 | 2 | 0 | 0
St37 | 2.5 | OWR1.0 | EVG24W30 | 1 | 180 | 1.25 | 0.54 | -39.606 | 0.54 | 4 | 2 | 0 | 0
St37 | 2.5 | OWR1.0 | EVG24W30 | 2 | 30 | 2.8 | 0.54 | -39.606 | 0.54 | 4 | 2 | 0 | 0
St37 | 2.5 | OWR1.0 | EVG24W30 | 2 | 32.6 | 2.8 | 0.312 | -35.718 | 0.312 | 4 | 2 | 0 | 0
St37 | 2.5 | OWR1.0 | EVG24W30 | 2 | 36.54 | 2.8 | -0.042 | -29.899 | -0.042 | 4 | 2 | 0 | 0
St37 | 2.5 | OWR1.0 | EVG24W30 | 2 | 40.96 | 2.8 | -0.426 | -24.735 | -0.426 | 4 | 2 | 0 | 0
St37 | 2.5 | OWR1.0 | EVG24W30 | 2 | 45 | 2.8 | -0.768 | -21.302 | -0.768 | 4 | 2 | 0 | 0
St37 | 2.5 | OWR1.0 | EVG24W30 | 2 | 45.77 | 2.8 | -0.828 | -20.551 | -0.828 | 4 | 2 | 0 | 0
St37 | 2.5 | OWR1.0 | EVG24W30 | 2 | 74.3 | 3.2 | -3.239 | -8.354 | -3.239 | 4 | 2 | 0 | 0
St37 | 2.5 | OWR1.0 | EVG24W30 | 2 | 75 | 3.2 | -3.309 | -8.186 | -3.309 | 4 | 2 | 0 | 0
St37 | 2.5 | OWR1.0 | EVG24W30 | 2 | 95.36 | 3.9 | 0 | -4.749 | -4.749 | 4 | 2 | 0 | 0
St37 | 2.5 | OWR1.0 | EVG24W30 | 2 | 120 | 5.6 | 0 | -2.322 | -2.322 | 4 | 2 | 0 | 0
St37 | 2.5 | OWR1.0 | EVG24W30 | 2 | 121.16 | 5.7 | 0 | -2.392 | -2.392 | 4 | 2 | 0 | 0
St37 | 2.5 | OWR1.0 | EVG24W30 | 2 | 135 | 7.9 | 0 | -1.453 | -1.453 | 4 | 2 | 0 | 0
St37 | 2.5 | OWR1.0 | EVG24W30 | 2 | 135.15 | 7.9 | 0 | -1.581 | -1.581 | 4 | 2 | 0 | 0
St37 | 2.5 | OWR1.0 | EVG24W30 | 2 | 150 | 12.3 | 0 | -1.114 | -1.114 | 4 | 2 | 0 | 0
St37 | 2.5 | OWR1.0 | EVG24W30 | 2 | 150.15 | 12.4 | 0 | -0.904 | -0.904 | 4 | 2 | 0 | 0
St37 | 2.5 | OWR1.0 | EVG24W30 | 2 | 165.7 | 25.8 | 0 | -0.369 | -0.369 | 4 | 2 | 0 | 0
St37 | 2.5 | OWR2.3 | EVG16W30 | 1 | 180 | 1.25 | -0.365 | -30.432 | -0.365 | 4 | 2 | 0 | 0
St37 | 2.5 | OWR2.3 | EVG16W30 | 2 | 111.57 | 3.8 | 0 | -2.811 | -2.811 | 4 | 2 | 0 | 0
St37 | 2.5 | OWR2.3 | EVG16W30 | 2 | 133.85 | 5.9 | 0 | -1.54 | -1.54 | 4 | 2 | 0 | 0
St37 | 2.5 | OWR2.3 | EVG16W30 | 2 | 135 | 5.9 | 0 | -1.351 | -1.351 | 4 | 2 | 0 | 0
St37 | 2.5 | OWR2.3 | EVG16W30 | 2 | 145.63 | 8.2 | 0 | -1.04 | -1.04 | 4 | 2 | 0 | 0
St37 | 2.5 | OWR2.3 | EVG16W30 | 2 | 150 | 9.9 | 0 | -0.974 | -0.974 | 4 | 2 | 0 | 0
St37 | 2.5 | OWR2.3 | EVG16W30 | 2 | 157.33 | 12.8 | 0 | -0.623 | -0.623 | 4 | 2 | 0 | 0
St37 | 2.5 | OWR2.3 | EVG16W30 | 2 | 169.01 | 26.5 | 0 | -0.274 | -0.274 | 4 | 2 | 0 | 0
St37 | 2.5 | OWR2.3 | EVG20W30 | 1 | 180 | 1.25 | 0.092 | -35.04 | 0.092 | 4 | 2 | 0 | 0
St37 | 2.5 | OWR2.3 | EVG20W30 | 2 | 69.76 | 2.8 | -2.837 | -8.684 | -2.837 | 4 | 2 | 0 | 0
St37 | 2.5 | OWR2.3 | EVG20W30 | 2 | 86.44 | 3.2 | -4.488 | -5.591 | -4.488 | 4 | 2 | 0 | 0
St37 | 2.5 | OWR2.3 | EVG20W30 | 2 | 117.95 | 4.8 | 0 | -2.512 | -2.512 | 4 | 2 | 0 | 0
St37 | 2.5 | OWR2.3 | EVG20W30 | 2 | 120 | 5.1 | 0 | -2.239 | -2.239 | 4 | 2 | 0 | 0
St37 | 2.5 | OWR2.3 | EVG20W30 | 2 | 142.26 | 8.5 | 0 | -1.205 | -1.205 | 4 | 2 | 0 | 0
St37 | 2.5 | OWR2.3 | EVG20W30 | 2 | 150 | 11.4 | 0 | -1.033 | -1.033 | 4 | 2 | 0 | 0
St37 | 2.5 | OWR2.3 | EVG20W30 | 2 | 155.08 | 13.3 | 0 | -0.707 | -0.707 | 4 | 2 | 0 | 0
St37 | 2.5 | OWR2.3 | EVG20W30 | 2 | 167.84 | 27.5 | 0 | -0.307 | -0.307 | 4 | 2 | 0 | 0
St37 | 2.5 | OWR2.3 | EVG24W30 | 1 | 180 | 1.25 | 0.553 | -39.732 | 0.553 | 4 | 2 | 0 | 0
St37 | 2.5 | OWR2.3 | EVG24W30 | 2 | 30 | 3.2 | 0.553 | -39.732 | 0.553 | 4 | 2 | 0 | 0
St37 | 2.5 | OWR2.3 | EVG24W30 | 2 | 30.2 | 3.2 | 0.531 | -39.484 | 0.531 | 4 | 2 | 0 | 0
St37 | 2.5 | OWR2.3 | EVG24W30 | 2 | 32.67 | 3.2 | 0.338 | -35.584 | 0.338 | 4 | 2 | 0 | 0
St37 | 2.5 | OWR2.3 | EVG24W30 | 2 | 35.58 | 3.2 | 0.087 | -31.459 | 0.087 | 4 | 2 | 0 | 0
St37 | 2.5 | OWR2.3 | EVG24W30 | 2 | 39.57 | 3.2 | -0.274 | -26.505 | -0.274 | 4 | 2 | 0 | 0
St37 | 2.5 | OWR2.3 | EVG24W30 | 2 | 44.15 | 3.2 | -0.676 | -22.078 | -0.676 | 4 | 2 | 0 | 0
St37 | 2.5 | OWR2.3 | EVG24W30 | 2 | 45 | 3.2 | -0.744 | -21.511 | -0.744 | 4 | 2 | 0 | 0
St37 | 2.5 | OWR2.3 | EVG24W30 | 2 | 49.43 | 3.2 | -1.125 | -18.159 | -1.125 | 4 | 2 | 0 | 0
St37 | 2.5 | OWR2.3 | EVG24W30 | 2 | 55.43 | 3.2 | -1.625 | -14.794 | -1.625 | 4 | 2 | 0 | 0
St37 | 2.5 | OWR2.3 | EVG24W30 | 2 | 60 | 3.2 | -2.01 | -12.598 | -2.01 | 4 | 2 | 0 | 0
St37 | 2.5 | OWR2.3 | EVG24W30 | 2 | 62.22 | 3.2 | -2.193 | -11.941 | -2.193 | 4 | 2 | 0 | 0
St37 | 2.5 | OWR2.3 | EVG24W30 | 2 | 88.39 | 3.8 | -5.141 | -5.767 | -5.141 | 4 | 2 | 0 | 0
St37 | 2.5 | OWR2.3 | EVG24W30 | 2 | 90 | 3.9 | 0 | -5.703 | -5.703 | 4 | 2 | 0 | 0
St37 | 2.5 | OWR2.3 | EVG24W30 | 2 | 99.19 | 4.3 | 0 | -4.369 | -4.369 | 4 | 2 | 0 | 0
St37 | 2.5 | OWR2.3 | EVG24W30 | 2 | 105 | 5 | 0 | -3.834 | -3.834 | 4 | 2 | 0 | 0
St37 | 2.5 | OWR2.3 | EVG24W30 | 2 | 111.01 | 5 | 0 | -3.213 | -3.213 | 4 | 2 | 0 | 0
St37 | 2.5 | OWR2.3 | EVG24W30 | 2 | 120 | 5.9 | 0 | -2.379 | -2.379 | 4 | 2 | 0 | 0
St37 | 2.5 | OWR2.3 | EVG24W30 | 2 | 123.96 | 6.3 | 0 | -2.246 | -2.246 | 4 | 2 | 0 | 0
St37 | 2.5 | OWR2.3 | EVG24W30 | 2 | 135 | 8.6 | 0 | -1.475 | -1.475 | 4 | 2 | 0 | 0
St37 | 2.5 | OWR2.3 | EVG24W30 | 2 | 137.59 | 8.6 | 0 | -1.473 | -1.473 | 4 | 2 | 0 | 0
St37 | 2.5 | OWR2.3 | EVG24W30 | 2 | 150 | 12.7 | 0 | -1.081 | -1.081 | 4 | 2 | 0 | 0
St37 | 2.5 | OWR2.3 | EVG24W30 | 2 | 151.78 | 13.3 | 0 | -0.848 | -0.848 | 4 | 2 | 0 | 0
St37 | 2.5 | OWR2.3 | EVG24W30 | 2 | 166.19 | 27.5 | 0 | -0.358 | -0.358 | 4 | 2 | 0 | 0
St37 | 2.5 | OWR4.0 | EVG16W30 | 1 | 180 | 1.25 | 0.273 | -33.497 | 0.273 | 4 | 2 | 0 | 0
St37 | 2.5 | OWR4.0 | EVG16W30 | 2 | 52.83 | 3.2 | -1.549 | -14.65 | -1.549 | 4 | 2 | 0 | 0
St37 | 2.5 | OWR4.0 | EVG16W30 | 2 | 109.38 | 3.9 | 0 | -3.038 | -3.038 | 4 | 2 | 0 | 0
St37 | 2.5 | OWR4.0 | EVG16W30 | 2 | 118.44 | 4.8 | 0 | -2.391 | -2.391 | 4 | 2 | 0 | 0
St37 | 2.5 | OWR4.0 | EVG16W30 | 2 | 120 | 4.9 | 0 | -2.254 | -2.254 | 4 | 2 | 0 | 0
St37 | 2.5 | OWR4.0 | EVG16W30 | 2 | 127.41 | 5.6 | 0 | -1.866 | -1.866 | 4 | 2 | 0 | 0
St37 | 2.5 | OWR4.0 | EVG16W30 | 2 | 135 | 6.6 | 0 | -1.387 | -1.387 | 4 | 2 | 0 | 0
St37 | 2.5 | OWR4.0 | EVG16W30 | 2 | 136.11 | 6.6 | 0 | -1.446 | -1.446 | 4 | 2 | 0 | 0
St37 | 2.5 | OWR4.0 | EVG16W30 | 2 | 145.13 | 8.3 | 0 | -1.061 | -1.061 | 4 | 2 | 0 | 0
St37 | 2.5 | OWR4.0 | EVG16W30 | 2 | 150 | 9.9 | 0 | -0.901 | -0.901 | 4 | 2 | 0 | 0
St37 | 2.5 | OWR4.0 | EVG16W30 | 2 | 154.12 | 11.2 | 0 | -0.73 | -0.73 | 4 | 2 | 0 | 0
St37 | 2.5 | OWR4.0 | EVG16W30 | 2 | 163.16 | 17.5 | 0 | -0.443 | -0.443 | 4 | 2 | 0 | 0
St37 | 2.5 | OWR4.0 | EVG16W30 | 2 | 171.88 | 35.3 | 0 | -0.198 | -0.198 | 4 | 2 | 0 | 0
St37 | 2.5 | OWR4.0 | EVG20W30 | 1 | 180 | 1.25 | 0.516 | -37.487 | 0.516 | 4 | 2 | 0 | 0
St37 | 2.5 | OWR4.0 | EVG20W30 | 2 | 81.32 | 3.6 | -4.06 | -6.745 | -4.06 | 4 | 2 | 0 | 0
St37 | 2.5 | OWR4.0 | EVG20W30 | 2 | 98.98 | 4 | 0 | -4.208 | -4.208 | 4 | 2 | 0 | 0
St37 | 2.5 | OWR4.0 | EVG20W30 | 2 | 118.39 | 5.2 | 0 | -2.502 | -2.502 | 4 | 2 | 0 | 0
St37 | 2.5 | OWR4.0 | EVG20W30 | 2 | 120 | 5.4 | 0 | -2.265 | -2.265 | 4 | 2 | 0 | 0
St37 | 2.5 | OWR4.0 | EVG20W30 | 2 | 135 | 7.8 | 0 | -1.362 | -1.362 | 4 | 2 | 0 | 0
St37 | 2.5 | OWR4.0 | EVG20W30 | 2 | 138.53 | 7.8 | 0 | -1.379 | -1.379 | 4 | 2 | 0 | 0
St37 | 2.5 | OWR4.0 | EVG20W30 | 2 | 148.98 | 10.7 | 0 | -0.935 | -0.935 | 4 | 2 | 0 | 0
St37 | 2.5 | OWR4.0 | EVG20W30 | 2 | 150 | 11.3 | 0 | -1.002 | -1.002 | 4 | 2 | 0 | 0
St37 | 2.5 | OWR4.0 | EVG20W30 | 2 | 159.6 | 16.4 | 0 | -0.555 | -0.555 | 4 | 2 | 0 | 0
St37 | 2.5 | OWR4.0 | EVG20W30 | 2 | 170.11 | 33.7 | 0 | -0.245 | -0.245 | 4 | 2 | 0 | 0
St37 | 2.5 | OWR4.0 | EVG24W30 | 1 | 180 | 1.25 | 0.855 | -41.194 | 0.855 | 4 | 2 | 0 | 0
St37 | 2.5 | OWR4.0 | EVG24W30 | 2 | 30 | 3.6 | 0.855 | -41.194 | 0.855 | 4 | 2 | 0 | 0
St37 | 2.5 | OWR4.0 | EVG24W30 | 2 | 31.72 | 3.6 | 0.677 | -38.639 | 0.677 | 4 | 2 | 0 | 0
St37 | 2.5 | OWR4.0 | EVG24W30 | 2 | 34.66 | 3.6 | 0.391 | -33.847 | 0.391 | 4 | 2 | 0 | 0
St37 | 2.5 | OWR4.0 | EVG24W30 | 2 | 38.15 | 3.6 | 0.051 | -29.074 | 0.051 | 4 | 2 | 0 | 0
St37 | 2.5 | OWR4.0 | EVG24W30 | 2 | 41.97 | 3.6 | -0.312 | -24.905 | -0.312 | 4 | 2 | 0 | 0
St37 | 2.5 | OWR4.0 | EVG24W30 | 2 | 45 | 3.6 | -0.593 | -22.316 | -0.593 | 4 | 2 | 0 | 0
St37 | 2.5 | OWR4.0 | EVG24W30 | 2 | 46.45 | 3.6 | -0.73 | -20.976 | -0.73 | 4 | 2 | 0 | 0
St37 | 2.5 | OWR4.0 | EVG24W30 | 2 | 51.44 | 3.6 | -1.186 | -17.605 | -1.186 | 4 | 2 | 0 | 0
St37 | 2.5 | OWR4.0 | EVG24W30 | 2 | 75 | 3.9 | -3.436 | -8.49 | -3.436 | 4 | 2 | 0 | 0
St37 | 2.5 | OWR4.0 | EVG24W30 | 2 | 78.89 | 3.9 | -3.876 | -7.626 | -3.876 | 4 | 2 | 0 | 0
St37 | 2.5 | OWR4.0 | EVG24W30 | 2 | 90 | 4.2 | 0 | -5.844 | -5.844 | 4 | 2 | 0 | 0
St37 | 2.5 | OWR4.0 | EVG24W30 | 2 | 105 | 5 | 0 | -3.887 | -3.887 | 4 | 2 | 0 | 0
St37 | 2.5 | OWR4.0 | EVG24W30 | 2 | 108.27 | 5 | 0 | -3.471 | -3.471 | 4 | 2 | 0 | 0
St37 | 2.5 | OWR4.0 | EVG24W30 | 2 | 119.31 | 5.9 | 0 | -2.572 | -2.572 | 4 | 2 | 0 | 0
St37 | 2.5 | OWR4.0 | EVG24W30 | 2 | 143.05 | 10.1 | 0 | -1.219 | -1.219 | 4 | 2 | 0 | 0
St37 | 2.5 | OWR4.0 | EVG24W30 | 2 | 150 | 13.2 | 0 | -1.076 | -1.076 | 4 | 2 | 0 | 0
St37 | 2.5 | OWR4.0 | EVG24W30 | 2 | 155.49 | 15.6 | 0 | -0.711 | -0.711 | 4 | 2 | 0 | 0
St37 | 2.5 | OWR4.0 | EVG24W30 | 2 | 167.99 | 31.5 | 0 | -0.305 | -0.305 | 4 | 2 | 0 | 0
St37 | 3 | OWR1.0 | EVG16W30 | 2 | 103.66 | 3.2 | 0 | -3.866 | -3.866 | 4 | 2 | 0 | 0
St37 | 3 | OWR1.0 | EVG16W30 | 2 | 105 | 3.2 | 0 | -3.831 | -3.831 | 4 | 2 | 0 | 0
St37 | 3 | OWR1.0 | EVG16W30 | 2 | 115.4 | 4 | 0 | -2.937 | -2.937 | 4 | 2 | 0 | 0
St37 | 3 | OWR1.0 | EVG16W30 | 2 | 127.98 | 5.2 | 0 | -2.126 | -2.126 | 4 | 2 | 0 | 0
St37 | 3 | OWR1.0 | EVG16W30 | 2 | 135 | 7.6 | 0 | -1.606 | -1.606 | 4 | 2 | 0 | 0
St37 | 3 | OWR1.0 | EVG16W30 | 2 | 141.73 | 7.6 | 0 | -1.408 | -1.408 | 4 | 2 | 0 | 0
St37 | 3 | OWR1.0 | EVG16W30 | 2 | 150 | 10.4 | 0 | -1.152 | -1.152 | 4 | 2 | 0 | 0
St37 | 3 | OWR1.0 | EVG16W30 | 2 | 154.84 | 12.1 | 0 | -0.839 | -0.839 | 4 | 2 | 0 | 0
St37 | 3 | OWR1.0 | EVG16W30 | 2 | 167.91 | 25.4 | 0 | -0.365 | -0.365 | 4 | 2 | 0 | 0
St37 | 3 | OWR1.0 | EVG20W30 | 2 | 100.62 | 3.9 | 0 | -4.39 | -4.39 | 4 | 2 | 0 | 0
St37 | 3 | OWR1.0 | EVG20W30 | 2 | 105 | 3.9 | 0 | -4.009 | -4.009 | 4 | 2 | 0 | 0
St37 | 3 | OWR1.0 | EVG20W30 | 2 | 113.13 | 4.9 | 0 | -3.241 | -3.241 | 4 | 2 | 0 | 0
St37 | 3 | OWR1.0 | EVG20W30 | 2 | 135 | 8.6 | 0 | -1.606 | -1.606 | 4 | 2 | 0 | 0
St37 | 3 | OWR1.0 | EVG20W30 | 2 | 139.65 | 8.6 | 0 | -1.507 | -1.507 | 4 | 2 | 0 | 0
St37 | 3 | OWR1.0 | EVG20W30 | 2 | 150 | 12.8 | 0 | -1.206 | -1.206 | 4 | 2 | 0 | 0
St37 | 3 | OWR1.0 | EVG20W30 | 2 | 153.48 | 14.3 | 0 | -0.906 | -0.906 | 4 | 2 | 0 | 0
St37 | 3 | OWR1.0 | EVG20W30 | 2 | 166.91 | 29.1 | 0 | -0.399 | -0.399 | 4 | 2 | 0 | 0
St37 | 3 | OWR1.0 | EVG24W30 | 2 | 30 | 2.8 | -0.023 | -41.25 | -0.023 | 4 | 2 | 0 | 0
St37 | 3 | OWR1.0 | EVG24W30 | 2 | 31.77 | 2.8 | -0.156 | -38.592 | -0.156 | 4 | 2 | 0 | 0
St37 | 3 | OWR1.0 | EVG24W30 | 2 | 35.38 | 2.8 | -0.481 | -32.783 | -0.481 | 4 | 2 | 0 | 0
St37 | 3 | OWR1.0 | EVG24W30 | 2 | 39.78 | 2.8 | -0.855 | -27.291 | -0.855 | 4 | 2 | 0 | 0
St37 | 3 | OWR1.0 | EVG24W30 | 2 | 44.71 | 2.8 | -1.268 | -22.578 | -1.268 | 4 | 2 | 0 | 0
St37 | 3 | OWR1.0 | EVG24W30 | 2 | 45 | 2.8 | -1.304 | -22.453 | -1.304 | 4 | 2 | 0 | 0
St37 | 3 | OWR1.0 | EVG24W30 | 2 | 50.52 | 2.8 | -1.745 | -18.393 | -1.745 | 4 | 2 | 0 | 0
St37 | 3 | OWR1.0 | EVG24W30 | 2 | 73.94 | 3.2 | -3.744 | -9.09 | -3.744 | 4 | 2 | 0 | 0
St37 | 3 | OWR1.0 | EVG24W30 | 2 | 75 | 3.2 | -3.851 | -8.884 | -3.851 | 4 | 2 | 0 | 0
St37 | 3 | OWR1.0 | EVG24W30 | 2 | 83.36 | 3.6 | -4.837 | -7.205 | -4.837 | 4 | 2 | 0 | 0
St37 | 3 | OWR1.0 | EVG24W30 | 2 | 90 | 3.9 | 0 | -6.25 | -6.25 | 4 | 2 | 0 | 0
St37 | 3 | OWR1.0 | EVG24W30 | 2 | 105 | 5 | 0 | -4.243 | -4.243 | 4 | 2 | 0 | 0
St37 | 3 | OWR1.0 | EVG24W30 | 2 | 106.75 | 5 | 0 | -4.026 | -4.026 | 4 | 2 | 0 | 0
St37 | 3 | OWR1.0 | EVG24W30 | 2 | 121.22 | 6.3 | 0 | -2.7 | -2.7 | 4 | 2 | 0 | 0
St37 | 3 | OWR1.0 | EVG24W30 | 2 | 135 | 8.3 | 0 | -1.681 | -1.681 | 4 | 2 | 0 | 0
St37 | 3 | OWR1.0 | EVG24W30 | 2 | 135.26 | 8.3 | 0 | -1.802 | -1.802 | 4 | 2 | 0 | 0
St37 | 3 | OWR1.0 | EVG24W30 | 2 | 150 | 13.3 | 0 | -1.249 | -1.249 | 4 | 2 | 0 | 0
St37 | 3 | OWR1.0 | EVG24W30 | 2 | 150.49 | 13.5 | 0 | -1.037 | -1.037 | 4 | 2 | 0 | 0
St37 | 3 | OWR1.0 | EVG24W30 | 2 | 165.63 | 29.2 | 0 | -0.446 | -0.446 | 4 | 2 | 0 | 0
St37 | 3 | OWR1.0 | EVG30W30 | 2 | 30 | 3.9 | 0.818 | -49.37 | 0.818 | 4 | 2 | 0 | 0
St37 | 3 | OWR1.0 | EVG30W30 | 2 | 30.71 | 3.9 | 0.741 | -47.996 | 0.741 | 4 | 2 | 0 | 0
St37 | 3 | OWR1.0 | EVG30W30 | 2 | 33.48 | 3.9 | 0.461 | -42.699 | 0.461 | 4 | 2 | 0 | 0
St37 | 3 | OWR1.0 | EVG30W30 | 2 | 37.57 | 3.9 | -0.004 | -35.611 | -0.004 | 4 | 2 | 0 | 0
St37 | 3 | OWR1.0 | EVG30W30 | 2 | 42.33 | 3.9 | -0.531 | -29.212 | -0.531 | 4 | 2 | 0 | 0
St37 | 3 | OWR1.0 | EVG30W30 | 2 | 45 | 3.9 | -0.818 | -26.496 | -0.818 | 4 | 2 | 0 | 0
St37 | 3 | OWR1.0 | EVG30W30 | 2 | 47.89 | 3.9 | -1.121 | -23.654 | -1.121 | 4 | 2 | 0 | 0
St37 | 3 | OWR1.0 | EVG30W30 | 2 | 54.4 | 3.9 | -1.799 | -18.827 | -1.799 | 4 | 2 | 0 | 0
St37 | 3 | OWR1.0 | EVG30W30 | 2 | 60 | 3.9 | -2.373 | -15.451 | -2.373 | 4 | 2 | 0 | 0
St37 | 3 | OWR1.0 | EVG30W30 | 2 | 61.88 | 3.9 | -2.572 | -14.795 | -2.572 | 4 | 2 | 0 | 0
St37 | 3 | OWR1.0 | EVG30W30 | 2 | 70.42 | 4 | -3.504 | -11.479 | -3.504 | 4 | 2 | 0 | 0
St37 | 3 | OWR1.0 | EVG30W30 | 2 | 75 | 4 | -4.064 | -10.081 | -4.064 | 4 | 2 | 0 | 0
St37 | 3 | OWR1.0 | EVG30W30 | 2 | 80.27 | 4.3 | -4.767 | -8.713 | -4.767 | 4 | 2 | 0 | 0
St37 | 3 | OWR1.0 | EVG30W30 | 2 | 90 | 4.7 | 0 | -6.964 | -6.964 | 4 | 2 | 0 | 0
St37 | 3 | OWR1.0 | EVG30W30 | 2 | 91.34 | 4.7 | 0 | -6.517 | -6.517 | 4 | 2 | 0 | 0
St37 | 3 | OWR1.0 | EVG30W30 | 2 | 117.66 | 6.8 | 0 | -3.256 | -3.256 | 4 | 2 | 0 | 0
St37 | 3 | OWR1.0 | EVG30W30 | 2 | 132.58 | 9.2 | 0 | -2.105 | -2.105 | 4 | 2 | 0 | 0
St37 | 3 | OWR1.0 | EVG30W30 | 2 | 135 | 9.2 | 0 | -1.808 | -1.808 | 4 | 2 | 0 | 0
St37 | 3 | OWR1.0 | EVG30W30 | 2 | 148.33 | 14.4 | 0 | -1.192 | -1.192 | 4 | 2 | 0 | 0
St37 | 3 | OWR1.0 | EVG30W30 | 2 | 150 | 15.9 | 0 | -1.372 | -1.372 | 4 | 2 | 0 | 0
St37 | 3 | OWR1.0 | EVG30W30 | 2 | 164.38 | 29.4 | 0 | -0.497 | -0.497 | 4 | 2 | 0 | 0
St37 | 3 | OWR3.0 | EVG16W30 | 2 | 100.83 | 3.8 | 0 | -4.242 | -4.242 | 4 | 2 | 0 | 0
St37 | 3 | OWR3.0 | EVG16W30 | 2 | 105 | 4.3 | 0 | -3.924 | -3.924 | 4 | 2 | 0 | 0
St37 | 3 | OWR3.0 | EVG16W30 | 2 | 109.33 | 4.3 | 0 | -3.457 | -3.457 | 4 | 2 | 0 | 0
St37 | 3 | OWR3.0 | EVG16W30 | 2 | 117.97 | 4.8 | 0 | -2.791 | -2.791 | 4 | 2 | 0 | 0
St37 | 3 | OWR3.0 | EVG16W30 | 2 | 120 | 5 | 0 | -2.6 | -2.6 | 4 | 2 | 0 | 0
St37 | 3 | OWR3.0 | EVG16W30 | 2 | 126.77 | 5.6 | 0 | -2.216 | -2.216 | 4 | 2 | 0 | 0
St37 | 3 | OWR3.0 | EVG16W30 | 2 | 135 | 6.8 | 0 | -1.64 | -1.64 | 4 | 2 | 0 | 0
St37 | 3 | OWR3.0 | EVG16W30 | 2 | 135.72 | 6.8 | 0 | -1.712 | -1.712 | 4 | 2 | 0 | 0
St37 | 3 | OWR3.0 | EVG16W30 | 2 | 144.76 | 8.6 | 0 | -1.269 | -1.269 | 4 | 2 | 0 | 0
St37 | 3 | OWR3.0 | EVG16W30 | 2 | 150 | 10.4 | 0 | -1.067 | -1.067 | 4 | 2 | 0 | 0
St37 | 3 | OWR3.0 | EVG16W30 | 2 | 153.76 | 11.7 | 0 | -0.879 | -0.879 | 4 | 2 | 0 | 0
St37 | 3 | OWR3.0 | EVG16W30 | 2 | 163.32 | 18.7 | 0 | -0.52 | -0.52 | 4 | 2 | 0 | 0
St37 | 3 | OWR3.0 | EVG16W30 | 2 | 172.05 | 38.5 | 0 | -0.232 | -0.232 | 4 | 2 | 0 | 0
St37 | 3 | OWR3.0 | EVG20W30 | 2 | 66.45 | 2.8 | -3.128 | -10.685 | -3.128 | 4 | 2 | 0 | 0
St37 | 3 | OWR3.0 | EVG20W30 | 2 | 90 | 3.6 | 0 | -6.017 | -6.017 | 4 | 2 | 0 | 0
St37 | 3 | OWR3.0 | EVG20W30 | 2 | 111.6 | 4.7 | 0 | -3.406 | -3.406 | 4 | 2 | 0 | 0
St37 | 3 | OWR3.0 | EVG20W30 | 2 | 122.67 | 5.7 | 0 | -2.551 | -2.551 | 4 | 2 | 0 | 0
St37 | 3 | OWR3.0 | EVG20W30 | 2 | 133.94 | 7.3 | 0 | -1.852 | -1.852 | 4 | 2 | 0 | 0
St37 | 3 | OWR3.0 | EVG20W30 | 2 | 135 | 7.3 | 0 | -1.617 | -1.617 | 4 | 2 | 0 | 0
St37 | 3 | OWR3.0 | EVG20W30 | 2 | 145.47 | 10.1 | 0 | -1.263 | -1.263 | 4 | 2 | 0 | 0
St37 | 3 | OWR3.0 | EVG20W30 | 2 | 150 | 12.2 | 0 | -1.191 | -1.191 | 4 | 2 | 0 | 0
St37 | 3 | OWR3.0 | EVG20W30 | 2 | 157.2 | 15.7 | 0 | -0.756 | -0.756 | 4 | 2 | 0 | 0
St37 | 3 | OWR3.0 | EVG20W30 | 2 | 168.88 | 32.1 | 0 | -0.333 | -0.333 | 4 | 2 | 0 | 0
St37 | 3 | OWR3.0 | EVG24W30 | 2 | 30 | 3.2 | 0.145 | -42.039 | 0.145 | 4 | 2 | 0 | 0
St37 | 3 | OWR3.0 | EVG24W30 | 2 | 31.78 | 3.2 | -0.031 | -39.381 | -0.031 | 4 | 2 | 0 | 0
St37 | 3 | OWR3.0 | EVG24W30 | 2 | 34.9 | 3.2 | -0.326 | -34.228 | -0.326 | 4 | 2 | 0 | 0
St37 | 3 | OWR3.0 | EVG24W30 | 2 | 38.32 | 3.2 | -0.643 | -29.608 | -0.643 | 4 | 2 | 0 | 0
St37 | 3 | OWR3.0 | EVG24W30 | 2 | 42.37 | 3.2 | -1.009 | -25.172 | -1.009 | 4 | 2 | 0 | 0
St37 | 3 | OWR3.0 | EVG24W30 | 2 | 45 | 3.2 | -1.239 | -22.97 | -1.239 | 4 | 2 | 0 | 0
St37 | 3 | OWR3.0 | EVG24W30 | 2 | 46.77 | 3.2 | -1.396 | -21.391 | -1.396 | 4 | 2 | 0 | 0
St37 | 3 | OWR3.0 | EVG24W30 | 2 | 51.81 | 3.2 | -1.828 | -17.995 | -1.828 | 4 | 2 | 0 | 0
St37 | 3 | OWR3.0 | EVG24W30 | 2 | 57.57 | 3.2 | -2.318 | -14.949 | -2.318 | 4 | 2 | 0 | 0
St37 | 3 | OWR3.0 | EVG24W30 | 2 | 87.84 | 4 | -5.651 | -6.493 | -5.651 | 4 | 2 | 0 | 0
St37 | 3 | OWR3.0 | EVG24W30 | 2 | 105 | 5 | 0 | -4.328 | -4.328 | 4 | 2 | 0 | 0
St37 | 3 | OWR3.0 | EVG24W30 | 2 | 107.83 | 5 | 0 | -3.926 | -3.926 | 4 | 2 | 0 | 0
St37 | 3 | OWR3.0 | EVG24W30 | 2 | 130.69 | 7.6 | 0 | -2.118 | -2.118 | 4 | 2 | 0 | 0
St37 | 3 | OWR3.0 | EVG24W30 | 2 | 135 | 7.6 | 0 | -1.683 | -1.683 | 4 | 2 | 0 | 0
St37 | 3 | OWR3.0 | EVG24W30 | 2 | 142.94 | 10.5 | 0 | -1.417 | -1.417 | 4 | 2 | 0 | 0
St37 | 3 | OWR3.0 | EVG24W30 | 2 | 150 | 13.8 | 0 | -1.224 | -1.224 | 4 | 2 | 0 | 0
St37 | 3 | OWR3.0 | EVG24W30 | 2 | 155.47 | 16.4 | 0 | -0.835 | -0.835 | 4 | 2 | 0 | 0
St37 | 3 | OWR3.0 | EVG24W30 | 2 | 168.07 | 33.6 | 0 | -0.36 | -0.36 | 4 | 2 | 0 | 0
St37 | 3 | OWR3.0 | EVG30W30 | 2 | 30 | 4 | 0.821 | -49.029 | 0.821 | 4 | 2 | 0 | 0
St37 | 3 | OWR3.0 | EVG30W30 | 2 | 32.05 | 4 | 0.607 | -45.114 | 0.607 | 4 | 2 | 0 | 0
St37 | 3 | OWR3.0 | EVG30W30 | 2 | 34.47 | 4 | 0.364 | -40.848 | 0.364 | 4 | 2 | 0 | 0
St37 | 3 | OWR3.0 | EVG30W30 | 2 | 37.94 | 4 | -0.029 | -35.132 | -0.029 | 4 | 2 | 0 | 0
St37 | 3 | OWR3.0 | EVG30W30 | 2 | 42.06 | 4 | -0.488 | -29.622 | -0.488 | 4 | 2 | 0 | 0
St37 | 3 | OWR3.0 | EVG30W30 | 2 | 45 | 4 | -0.804 | -26.598 | -0.804 | 4 | 2 | 0 | 0
St37 | 3 | OWR3.0 | EVG30W30 | 2 | 46.77 | 4 | -0.995 | -24.708 | -0.995 | 4 | 2 | 0 | 0
St37 | 3 | OWR3.0 | EVG30W30 | 2 | 52.16 | 4 | -1.561 | -20.358 | -1.561 | 4 | 2 | 0 | 0
St37 | 3 | OWR3.0 | EVG30W30 | 2 | 58.24 | 4 | -2.192 | -16.634 | -2.192 | 4 | 2 | 0 | 0
St37 | 3 | OWR3.0 | EVG30W30 | 2 | 60 | 4 | -2.376 | -15.527 | -2.376 | 4 | 2 | 0 | 0
St37 | 3 | OWR3.0 | EVG30W30 | 2 | 72.79 | 4.2 | -3.796 | -10.746 | -3.796 | 4 | 2 | 0 | 0
St37 | 3 | OWR3.0 | EVG30W30 | 2 | 75 | 4.2 | -4.075 | -10.074 | -4.075 | 4 | 2 | 0 | 0
St37 | 3 | OWR3.0 | EVG30W30 | 2 | 90 | 4.8 | 0 | -6.953 | -6.953 | 4 | 2 | 0 | 0
St37 | 3 | OWR3.0 | EVG30W30 | 2 | 91.02 | 4.9 | 0 | -6.59 | -6.59 | 4 | 2 | 0 | 0
St37 | 3 | OWR3.0 | EVG30W30 | 2 | 125.86 | 8.1 | 0 | -2.586 | -2.586 | 4 | 2 | 0 | 0
St37 | 3 | OWR3.0 | EVG30W30 | 2 | 135 | 11 | 0 | -1.791 | -1.791 | 4 | 2 | 0 | 0
St37 | 3 | OWR3.0 | EVG30W30 | 2 | 139.04 | 11 | 0 | -1.698 | -1.698 | 4 | 2 | 0 | 0
St37 | 3 | OWR3.0 | EVG30W30 | 2 | 150 | 15.9 | 0 | -1.281 | -1.281 | 4 | 2 | 0 | 0
St37 | 3 | OWR3.0 | EVG30W30 | 2 | 152.77 | 17.2 | 0 | -0.979 | -0.979 | 4 | 2 | 0 | 0
St37 | 3 | OWR3.0 | EVG30W30 | 2 | 166.53 | 34.9 | 0 | -0.421 | -0.421 | 4 | 2 | 0 | 0
St37 | 3 | OWR4.0 | EVG16W30 | 2 | 65.66 | 3.2 | -3.101 | -10.795 | -3.101 | 4 | 2 | 0 | 0
St37 | 3 | OWR4.0 | EVG16W30 | 2 | 72.48 | 3.2 | -3.676 | -8.979 | -3.676 | 4 | 2 | 0 | 0
St37 | 3 | OWR4.0 | EVG16W30 | 2 | 75 | 3.2 | -3.899 | -8.267 | -3.899 | 4 | 2 | 0 | 0
St37 | 3 | OWR4.0 | EVG16W30 | 2 | 81 | 3.2 | -4.49 | -7.134 | -4.49 | 4 | 2 | 0 | 0
St37 | 3 | OWR4.0 | EVG16W30 | 2 | 88.52 | 3.2 | -5.404 | -5.886 | -5.404 | 4 | 2 | 0 | 0
St37 | 3 | OWR4.0 | EVG16W30 | 2 | 90 | 3.2 | 0 | -5.742 | -5.742 | 4 | 2 | 0 | 0
St37 | 3 | OWR4.0 | EVG16W30 | 2 | 120 | 5.4 | 0 | -2.651 | -2.651 | 4 | 2 | 0 | 0
St37 | 3 | OWR4.0 | EVG16W30 | 2 | 120.22 | 5.4 | 0 | -2.65 | -2.65 | 4 | 2 | 0 | 0
St37 | 3 | OWR4.0 | EVG16W30 | 2 | 143.57 | 8.7 | 0 | -1.33 | -1.33 | 4 | 2 | 0 | 0
St37 | 3 | OWR4.0 | EVG16W30 | 2 | 150 | 10.6 | 0 | -1.042 | -1.042 | 4 | 2 | 0 | 0
St37 | 3 | OWR4.0 | EVG16W30 | 2 | 151.07 | 11 | 0 | -0.997 | -0.997 | 4 | 2 | 0 | 0
St37 | 3 | OWR4.0 | EVG16W30 | 2 | 165.97 | 22.4 | 0 | -0.432 | -0.432 | 4 | 2 | 0 | 0
St37 | 3 | OWR4.0 | EVG16W30 | 2 | 173.32 | 45.2 | 0 | -0.193 | -0.193 | 4 | 2 | 0 | 0
St37 | 3 | OWR4.0 | EVG20W30 | 2 | 30 | 3.2 | 0.042 | -39.398 | 0.042 | 4 | 2 | 0 | 0
St37 | 3 | OWR4.0 | EVG20W30 | 2 | 32.16 | 3.2 | -0.165 | -36.523 | -0.165 | 4 | 2 | 0 | 0
St37 | 3 | OWR4.0 | EVG20W30 | 2 | 34.88 | 3.2 | -0.407 | -32.468 | -0.407 | 4 | 2 | 0 | 0
St37 | 3 | OWR4.0 | EVG20W30 | 2 | 37.96 | 3.2 | -0.672 | -28.64 | -0.672 | 4 | 2 | 0 | 0
St37 | 3 | OWR4.0 | EVG20W30 | 2 | 90 | 3.6 | 0 | -6.116 | -6.116 | 4 | 2 | 0 | 0
St37 | 3 | OWR4.0 | EVG20W30 | 2 | 97.78 | 4 | 0 | -4.866 | -4.866 | 4 | 2 | 0 | 0
St37 | 3 | OWR4.0 | EVG20W30 | 2 | 105 | 4.7 | 0 | -4.179 | -4.179 | 4 | 2 | 0 | 0
St37 | 3 | OWR4.0 | EVG20W30 | 2 | 106.32 | 4.7 | 0 | -3.93 | -3.93 | 4 | 2 | 0 | 0
St37 | 3 | OWR4.0 | EVG20W30 | 2 | 115.26 | 5.4 | 0 | -3.125 | -3.125 | 4 | 2 | 0 | 0
St37 | 3 | OWR4.0 | EVG20W30 | 2 | 120 | 5.8 | 0 | -2.66 | -2.66 | 4 | 2 | 0 | 0
St37 | 3 | OWR4.0 | EVG20W30 | 2 | 142.96 | 9.4 | 0 | -1.38 | -1.38 | 4 | 2 | 0 | 0
St37 | 3 | OWR4.0 | EVG20W30 | 2 | 152.39 | 12.9 | 0 | -0.95 | -0.95 | 4 | 2 | 0 | 0
St37 | 3 | OWR4.0 | EVG20W30 | 2 | 161.9 | 19.8 | 0 | -0.572 | -0.572 | 4 | 2 | 0 | 0
St37 | 3 | OWR4.0 | EVG20W30 | 2 | 171.33 | 40.6 | 0 | -0.252 | -0.252 | 4 | 2 | 0 | 0
St37 | 3 | OWR4.0 | EVG24W30 | 2 | 55.06 | 3.6 | -2.024 | -16.788 | -2.024 | 4 | 2 | 0 | 0
St37 | 3 | OWR4.0 | EVG24W30 | 2 | 60 | 3.6 | -2.49 | -14.119 | -2.49 | 4 | 2 | 0 | 0
St37 | 3 | OWR4.0 | EVG24W30 | 2 | 61.06 | 3.6 | -2.59 | -13.931 | -2.59 | 4 | 2 | 0 | 0
St37 | 3 | OWR4.0 | EVG24W30 | 2 | 67.78 | 3.6 | -3.245 | -11.434 | -3.245 | 4 | 2 | 0 | 0
St37 | 3 | OWR4.0 | EVG24W30 | 2 | 75 | 3.8 | -4 | -9.316 | -4 | 4 | 2 | 0 | 0
St37 | 3 | OWR4.0 | EVG24W30 | 2 | 75.25 | 3.8 | -4.027 | -9.275 | -4.027 | 4 | 2 | 0 | 0
St37 | 3 | OWR4.0 | EVG24W30 | 2 | 83.54 | 4 | -5.068 | -7.422 | -5.068 | 4 | 2 | 0 | 0
St37 | 3 | OWR4.0 | EVG24W30 | 2 | 90 | 4.3 | 0 | -6.489 | -6.489 | 4 | 2 | 0 | 0
St37 | 3 | OWR4.0 | EVG24W30 | 2 | 102.35 | 4.9 | 0 | -4.556 | -4.556 | 4 | 2 | 0 | 0
St37 | 3 | OWR4.0 | EVG24W30 | 2 | 105 | 4.9 | 0 | -4.373 | -4.373 | 4 | 2 | 0 | 0
St37 | 3 | OWR4.0 | EVG24W30 | 2 | 120 | 6.3 | 0 | -2.709 | -2.709 | 4 | 2 | 0 | 0
St37 | 3 | OWR4.0 | EVG24W30 | 2 | 123.21 | 6.6 | 0 | -2.626 | -2.626 | 4 | 2 | 0 | 0
St37 | 3 | OWR4.0 | EVG24W30 | 2 | 134.27 | 8.4 | 0 | -1.9 | -1.9 | 4 | 2 | 0 | 0
St37 | 3 | OWR4.0 | EVG24W30 | 2 | 135 | 8.4 | 0 | -1.659 | -1.659 | 4 | 2 | 0 | 0
St37 | 3 | OWR4.0 | EVG24W30 | 2 | 145.72 | 11.5 | 0 | -1.278 | -1.278 | 4 | 2 | 0 | 0
St37 | 3 | OWR4.0 | EVG24W30 | 2 | 150 | 13.8 | 0 | -1.217 | -1.217 | 4 | 2 | 0 | 0
St37 | 3 | OWR4.0 | EVG24W30 | 2 | 157.41 | 17.8 | 0 | -0.753 | -0.753 | 4 | 2 | 0 | 0
St37 | 3 | OWR4.0 | EVG24W30 | 2 | 169.07 | 36.7 | 0 | -0.327 | -0.327 | 4 | 2 | 0 | 0
St37 | 3 | OWR4.0 | EVG30W30 | 2 | 55.61 | 4.2 | -1.9 | -18.272 | -1.9 | 4 | 2 | 0 | 0
St37 | 3 | OWR4.0 | EVG30W30 | 2 | 60 | 4.2 | -2.367 | -15.607 | -2.367 | 4 | 2 | 0 | 0
St37 | 3 | OWR4.0 | EVG30W30 | 2 | 61.84 | 4.2 | -2.563 | -14.993 | -2.563 | 4 | 2 | 0 | 0
St37 | 3 | OWR4.0 | EVG30W30 | 2 | 68.75 | 4.3 | -3.332 | -12.171 | -3.332 | 4 | 2 | 0 | 0
St37 | 3 | OWR4.0 | EVG30W30 | 2 | 85.35 | 4.8 | -5.655 | -7.675 | -5.655 | 4 | 2 | 0 | 0
St37 | 3 | OWR4.0 | EVG30W30 | 2 | 90 | 5 | 0 | -7.028 | -7.028 | 4 | 2 | 0 | 0
St37 | 3 | OWR4.0 | EVG30W30 | 2 | 94.92 | 5.2 | 0 | -5.966 | -5.966 | 4 | 2 | 0 | 0
St37 | 3 | OWR4.0 | EVG30W30 | 2 | 105 | 5.8 | 0 | -4.701 | -4.701 | 4 | 2 | 0 | 0
St37 | 3 | OWR4.0 | EVG30W30 | 2 | 105.28 | 5.8 | 0 | -4.562 | -4.562 | 4 | 2 | 0 | 0
St37 | 3 | OWR4.0 | EVG30W30 | 2 | 116.59 | 6.9 | 0 | -3.363 | -3.363 | 4 | 2 | 0 | 0
St37 | 3 | OWR4.0 | EVG30W30 | 2 | 128.58 | 8.7 | 0 | -2.388 | -2.388 | 4 | 2 | 0 | 0
St37 | 3 | OWR4.0 | EVG30W30 | 2 | 135 | 11.8 | 0 | -1.757 | -1.757 | 4 | 2 | 0 | 0
St37 | 3 | OWR4.0 | EVG30W30 | 2 | 141.25 | 11.8 | 0 | -1.573 | -1.573 | 4 | 2 | 0 | 0
St37 | 3 | OWR4.0 | EVG30W30 | 2 | 150 | 16.1 | 0 | -1.306 | -1.306 | 4 | 2 | 0 | 0
St37 | 3 | OWR4.0 | EVG30W30 | 2 | 154.23 | 18.2 | 0 | -0.913 | -0.913 | 4 | 2 | 0 | 0
St37 | 3 | OWR4.0 | EVG30W30 | 2 | 167.31 | 36.7 | 0 | -0.391 | -0.391 | 4 | 2 | 0 | 0
St37 | 3.5 | OWR1.0 | EVG20W30 | 1 | 180 | 1.75 | -1.081 | -37.77 | -1.081 | 4 | 2 | 0 | 0
St37 | 3.5 | OWR1.0 | EVG20W30 | 2 | 90 | 3.2 | 0 | -6.485 | -6.485 | 4 | 2 | 0 | 0
St37 | 3.5 | OWR1.0 | EVG20W30 | 2 | 99.32 | 3.6 | 0 | -5.06 | -5.06 | 4 | 2 | 0 | 0
St37 | 3.5 | OWR1.0 | EVG20W30 | 2 | 135 | 8.5 | 0 | -1.889 | -1.889 | 4 | 2 | 0 | 0
St37 | 3.5 | OWR1.0 | EVG20W30 | 2 | 138.56 | 8.5 | 0 | -1.826 | -1.826 | 4 | 2 | 0 | 0
St37 | 3.5 | OWR1.0 | EVG20W30 | 2 | 150 | 12.5 | 0 | -1.376 | -1.376 | 4 | 2 | 0 | 0
St37 | 3.5 | OWR1.0 | EVG20W30 | 2 | 152.54 | 13.4 | 0 | -1.08 | -1.08 | 4 | 2 | 0 | 0
St37 | 3.5 | OWR1.0 | EVG20W30 | 2 | 167.16 | 28.9 | 0 | -0.451 | -0.451 | 4 | 2 | 0 | 0
St37 | 3.5 | OWR1.0 | EVG24W30 | 1 | 180 | 1.75 | -0.488 | -43.618 | -0.488 | 4 | 2 | 0 | 0
St37 | 3.5 | OWR1.0 | EVG24W30 | 2 | 30 | 2.8 | -0.488 | -43.618 | -0.488 | 4 | 2 | 0 | 0
St37 | 3.5 | OWR1.0 | EVG24W30 | 2 | 30.31 | 2.8 | -0.518 | -43.413 | -0.518 | 4 | 2 | 0 | 0
St37 | 3.5 | OWR1.0 | EVG24W30 | 2 | 33.67 | 2.8 | -0.824 | -37.278 | -0.824 | 4 | 2 | 0 | 0
St37 | 3.5 | OWR1.0 | EVG24W30 | 2 | 37.54 | 2.8 | -1.176 | -31.605 | -1.176 | 4 | 2 | 0 | 0
St37 | 3.5 | OWR1.0 | EVG24W30 | 2 | 42.27 | 2.8 | -1.59 | -26.247 | -1.59 | 4 | 2 | 0 | 0
St37 | 3.5 | OWR1.0 | EVG24W30 | 2 | 45 | 2.8 | -1.824 | -23.843 | -1.824 | 4 | 2 | 0 | 0
St37 | 3.5 | OWR1.0 | EVG24W30 | 2 | 47.5 | 2.8 | -2.038 | -21.713 | -2.038 | 4 | 2 | 0 | 0
St37 | 3.5 | OWR1.0 | EVG24W30 | 2 | 90 | 3.8 | 0 | -6.97 | -6.97 | 4 | 2 | 0 | 0
St37 | 3.5 | OWR1.0 | EVG24W30 | 2 | 98.22 | 4.2 | 0 | -5.498 | -5.498 | 4 | 2 | 0 | 0
St37 | 3.5 | OWR1.0 | EVG24W30 | 2 | 105 | 5.1 | 0 | -4.761 | -4.761 | 4 | 2 | 0 | 0
St37 | 3.5 | OWR1.0 | EVG24W30 | 2 | 110.33 | 5.1 | 0 | -4.106 | -4.106 | 4 | 2 | 0 | 0
St37 | 3.5 | OWR1.0 | EVG24W30 | 2 | 123.66 | 6.6 | 0 | -2.906 | -2.906 | 4 | 2 | 0 | 0
St37 | 3.5 | OWR1.0 | EVG24W30 | 2 | 135 | 9.2 | 0 | -1.914 | -1.914 | 4 | 2 | 0 | 0
St37 | 3.5 | OWR1.0 | EVG24W30 | 2 | 137.65 | 9.2 | 0 | -1.925 | -1.925 | 4 | 2 | 0 | 0
St37 | 3.5 | OWR1.0 | EVG24W30 | 2 | 150 | 13.9 | 0 | -1.46 | -1.46 | 4 | 2 | 0 | 0
St37 | 3.5 | OWR1.0 | EVG24W30 | 2 | 151.92 | 14.6 | 0 | -1.13 | -1.13 | 4 | 2 | 0 | 0
St37 | 3.5 | OWR1.0 | EVG24W30 | 2 | 166.4 | 30.4 | 0 | -0.482 | -0.482 | 4 | 2 | 0 | 0
St37 | 3.5 | OWR1.0 | EVG30W30 | 1 | 180 | 1.75 | 0.313 | -50.99 | 0.313 | 4 | 2 | 0 | 0
St37 | 3.5 | OWR1.0 | EVG30W30 | 2 | 30 | 3.8 | 0.313 | -50.99 | 0.313 | 4 | 2 | 0 | 0
St37 | 3.5 | OWR1.0 | EVG30W30 | 2 | 31.89 | 3.8 | 0.097 | -47.381 | 0.097 | 4 | 2 | 0 | 0
St37 | 3.5 | OWR1.0 | EVG30W30 | 2 | 35.3 | 3.8 | -0.281 | -40.789 | -0.281 | 4 | 2 | 0 | 0
St37 | 3.5 | OWR1.0 | EVG30W30 | 2 | 39.59 | 3.8 | -0.764 | -33.987 | -0.764 | 4 | 2 | 0 | 0
St37 | 3.5 | OWR1.0 | EVG30W30 | 2 | 44.52 | 3.8 | -1.299 | -28.053 | -1.299 | 4 | 2 | 0 | 0
St37 | 3.5 | OWR1.0 | EVG30W30 | 2 | 45 | 3.8 | -1.348 | -27.705 | -1.348 | 4 | 2 | 0 | 0
St37 | 3.5 | OWR1.0 | EVG30W30 | 2 | 50.27 | 3.8 | -1.901 | -22.806 | -1.901 | 4 | 2 | 0 | 0
St37 | 3.5 | OWR1.0 | EVG30W30 | 2 | 56.98 | 3.8 | -2.592 | -18.249 | -2.592 | 4 | 2 | 0 | 0
St37 | 3.5 | OWR1.0 | EVG30W30 | 2 | 60 | 3.8 | -2.907 | -16.374 | -2.907 | 4 | 2 | 0 | 0
St37 | 3.5 | OWR1.0 | EVG30W30 | 2 | 64.57 | 3.9 | -3.394 | -14.506 | -3.394 | 4 | 2 | 0 | 0
St37 | 3.5 | OWR1.0 | EVG30W30 | 2 | 90 | 4.7 | 0 | -7.544 | -7.544 | 4 | 2 | 0 | 0
St37 | 3.5 | OWR1.0 | EVG30W30 | 2 | 94.29 | 4.9 | 0 | -6.563 | -6.563 | 4 | 2 | 0 | 0
St37 | 3.5 | OWR1.0 | EVG30W30 | 2 | 105 | 5.7 | 0 | -5.096 | -5.096 | 4 | 2 | 0 | 0
St37 | 3.5 | OWR1.0 | EVG30W30 | 2 | 106.69 | 5.7 | 0 | -4.799 | -4.799 | 4 | 2 | 0 | 0
St37 | 3.5 | OWR1.0 | EVG30W30 | 2 | 134.7 | 10 | 0 | -2.205 | -2.205 | 4 | 2 | 0 | 0
St37 | 3.5 | OWR1.0 | EVG30W30 | 2 | 135 | 10 | 0 | -2.029 | -2.029 | 4 | 2 | 0 | 0
St37 | 3.5 | OWR1.0 | EVG30W30 | 2 | 149.83 | 15.7 | 0 | -1.271 | -1.271 | 4 | 2 | 0 | 0
St37 | 3.5 | OWR1.0 | EVG30W30 | 2 | 150 | 15.8 | 0 | -1.508 | -1.508 | 4 | 2 | 0 | 0
St37 | 3.5 | OWR1.0 | EVG30W30 | 2 | 165.18 | 32.4 | 0 | -0.538 | -0.538 | 4 | 2 | 0 | 0
St37 | 3.5 | OWR4.0 | EVG20W30 | 1 | 180 | 1.75 | -0.435 | -41.338 | -0.435 | 4 | 2 | 0 | 0
St37 | 3.5 | OWR4.0 | EVG20W30 | 2 | 70.67 | 3.2 | -4.063 | -10.845 | -4.063 | 4 | 2 | 0 | 0
St37 | 3.5 | OWR4.0 | EVG20W30 | 2 | 75 | 3.2 | -4.49 | -9.556 | -4.49 | 4 | 2 | 0 | 0
St37 | 3.5 | OWR4.0 | EVG20W30 | 2 | 78.99 | 3.2 | -4.924 | -8.657 | -4.924 | 4 | 2 | 0 | 0
St37 | 3.5 | OWR4.0 | EVG20W30 | 2 | 90 | 3.6 | 0 | -6.715 | -6.715 | 4 | 2 | 0 | 0
St37 | 3.5 | OWR4.0 | EVG20W30 | 2 | 96.24 | 4 | 0 | -5.634 | -5.634 | 4 | 2 | 0 | 0
St37 | 3.5 | OWR4.0 | EVG20W30 | 2 | 105 | 4.8 | 0 | -4.661 | -4.661 | 4 | 2 | 0 | 0
St37 | 3.5 | OWR4.0 | EVG20W30 | 2 | 105.19 | 4.8 | 0 | -4.517 | -4.517 | 4 | 2 | 0 | 0
St37 | 3.5 | OWR4.0 | EVG20W30 | 2 | 114.4 | 5.7 | 0 | -3.595 | -3.595 | 4 | 2 | 0 | 0
St37 | 3.5 | OWR4.0 | EVG20W30 | 2 | 133.11 | 7.8 | 0 | -2.169 | -2.169 | 4 | 2 | 0 | 0
St37 | 3.5 | OWR4.0 | EVG20W30 | 2 | 135 | 7.8 | 0 | -1.898 | -1.898 | 4 | 2 | 0 | 0
St37 | 3.5 | OWR4.0 | EVG20W30 | 2 | 142.71 | 9.9 | 0 | -1.591 | -1.591 | 4 | 2 | 0 | 0
St37 | 3.5 | OWR4.0 | EVG20W30 | 2 | 150 | 12.6 | 0 | -1.257 | -1.257 | 4 | 2 | 0 | 0
St37 | 3.5 | OWR4.0 | EVG20W30 | 2 | 152.4 | 13.5 | 0 | -1.089 | -1.089 | 4 | 2 | 0 | 0
St37 | 3.5 | OWR4.0 | EVG20W30 | 2 | 162.06 | 21.2 | 0 | -0.658 | -0.658 | 4 | 2 | 0 | 0
St37 | 3.5 | OWR4.0 | EVG20W30 | 2 | 171.43 | 43.4 | 0 | -0.291 | -0.291 | 4 | 2 | 0 | 0
St37 | 3.5 | OWR4.0 | EVG24W30 | 1 | 180 | 1.75 | -0.144 | -45.548 | -0.144 | 4 | 2 | 0 | 0
St37 | 3.5 | OWR4.0 | EVG24W30 | 2 | 72.9 | 3.6 | -4.326 | -10.733 | -4.326 | 4 | 2 | 0 | 0
St37 | 3.5 | OWR4.0 | EVG24W30 | 2 | 75 | 3.6 | -4.552 | -10.145 | -4.552 | 4 | 2 | 0 | 0
St37 | 3.5 | OWR4.0 | EVG24W30 | 2 | 80.75 | 3.9 | -5.262 | -8.72 | -5.262 | 4 | 2 | 0 | 0
St37 | 3.5 | OWR4.0 | EVG24W30 | 2 | 88.91 | 4.3 | -6.619 | -7.097 | -6.619 | 4 | 2 | 0 | 0
St37 | 3.5 | OWR4.0 | EVG24W30 | 2 | 98.15 | 4.9 | 0 | -5.607 | -5.607 | 4 | 2 | 0 | 0
St37 | 3.5 | OWR4.0 | EVG24W30 | 2 | 117.14 | 6.3 | 0 | -3.484 | -3.484 | 4 | 2 | 0 | 0
St37 | 3.5 | OWR4.0 | EVG24W30 | 2 | 127.32 | 7.6 | 0 | -2.644 | -2.644 | 4 | 2 | 0 | 0
St37 | 3.5 | OWR4.0 | EVG24W30 | 2 | 135 | 9.7 | 0 | -1.878 | -1.878 | 4 | 2 | 0 | 0
St37 | 3.5 | OWR4.0 | EVG24W30 | 2 | 137.81 | 9.7 | 0 | -1.926 | -1.926 | 4 | 2 | 0 | 0
St37 | 3.5 | OWR4.0 | EVG24W30 | 2 | 148.47 | 13.2 | 0 | -1.312 | -1.312 | 4 | 2 | 0 | 0
St37 | 3.5 | OWR4.0 | EVG24W30 | 2 | 150 | 14.3 | 0 | -1.37 | -1.37 | 4 | 2 | 0 | 0
St37 | 3.5 | OWR4.0 | EVG24W30 | 2 | 159.31 | 20.4 | 0 | -0.781 | -0.781 | 4 | 2 | 0 | 0
St37 | 3.5 | OWR4.0 | EVG24W30 | 2 | 170.04 | 42.5 | 0 | -0.344 | -0.344 | 4 | 2 | 0 | 0
St37 | 3.5 | OWR4.0 | EVG30W30 | 1 | 180 | 1.75 | 0.46 | -52.22 | 0.46 | 4 | 2 | 0 | 0
St37 | 3.5 | OWR4.0 | EVG30W30 | 2 | 60 | 4.2 | -2.897 | -16.559 | -2.897 | 4 | 2 | 0 | 0
St37 | 3.5 | OWR4.0 | EVG30W30 | 2 | 64.96 | 4.2 | -3.439 | -14.584 | -3.439 | 4 | 2 | 0 | 0
St37 | 3.5 | OWR4.0 | EVG30W30 | 2 | 80.09 | 4.7 | -5.367 | -9.573 | -5.367 | 4 | 2 | 0 | 0
St37 | 3.5 | OWR4.0 | EVG30W30 | 2 | 88.77 | 5 | -7.012 | -7.637 | -7.012 | 4 | 2 | 0 | 0
St37 | 3.5 | OWR4.0 | EVG30W30 | 2 | 90 | 5.1 | 0 | -7.714 | -7.714 | 4 | 2 | 0 | 0
St37 | 3.5 | OWR4.0 | EVG30W30 | 2 | 105 | 6.3 | 0 | -5.181 | -5.181 | 4 | 2 | 0 | 0
St37 | 3.5 | OWR4.0 | EVG30W30 | 2 | 108.71 | 6.3 | 0 | -4.585 | -4.585 | 4 | 2 | 0 | 0
St37 | 3.5 | OWR4.0 | EVG30W30 | 2 | 119.62 | 7.5 | 0 | -3.439 | -3.439 | 4 | 2 | 0 | 0
St37 | 3.5 | OWR4.0 | EVG30W30 | 2 | 120 | 7.5 | 0 | -3.164 | -3.164 | 4 | 2 | 0 | 0
St37 | 3.5 | OWR4.0 | EVG30W30 | 2 | 131.2 | 9.5 | 0 | -2.471 | -2.471 | 4 | 2 | 0 | 0
St37 | 3.5 | OWR4.0 | EVG30W30 | 2 | 135 | 9.5 | 0 | -1.943 | -1.943 | 4 | 2 | 0 | 0
St37 | 3.5 | OWR4.0 | EVG30W30 | 2 | 143.29 | 13 | 0 | -1.652 | -1.652 | 4 | 2 | 0 | 0
St37 | 3.5 | OWR4.0 | EVG30W30 | 2 | 150 | 16.9 | 0 | -1.499 | -1.499 | 4 | 2 | 0 | 0
St37 | 3.5 | OWR4.0 | EVG30W30 | 2 | 155.67 | 20.1 | 0 | -0.971 | -0.971 | 4 | 2 | 0 | 0
St37 | 3.5 | OWR4.0 | EVG30W30 | 2 | 168.12 | 41.2 | 0 | -0.419 | -0.419 | 4 | 2 | 0 | 0
St37 | 4 | OWR1.0 | EVG24W30 | 2 | 84.06 | 3.2 | -5.934 | -7.961 | -5.934 | 4 | 2 | 0 | 0
St37 | 4 | OWR1.0 | EVG24W30 | 2 | 116.43 | 4.9 | 0 | -3.735 | -3.735 | 4 | 2 | 0 | 0
St37 | 4 | OWR1.0 | EVG24W30 | 2 | 120 | 5.2 | 0 | -3.281 | -3.281 | 4 | 2 | 0 | 0
St37 | 4 | OWR1.0 | EVG24W30 | 2 | 135 | 8.4 | 0 | -2.103 | -2.103 | 4 | 2 | 0 | 0
St37 | 4 | OWR1.0 | EVG24W30 | 2 | 141.98 | 8.4 | 0 | -1.812 | -1.812 | 4 | 2 | 0 | 0
St37 | 4 | OWR1.0 | EVG24W30 | 2 | 150 | 12.3 | 0 | -1.482 | -1.482 | 4 | 2 | 0 | 0
St37 | 4 | OWR1.0 | EVG24W30 | 2 | 168.01 | 42.2 | 0 | -0.481 | -0.481 | 4 | 2 | 0 | 0
St37 | 4 | OWR1.0 | EVG30W30 | 2 | 30 | 3.2 | -0.826 | -46.452 | -0.826 | 4 | 2 | 0 | 0
St37 | 4 | OWR1.0 | EVG30W30 | 2 | 30.63 | 3.2 | -0.885 | -45.432 | -0.885 | 4 | 2 | 0 | 0
St37 | 4 | OWR1.0 | EVG30W30 | 2 | 33.17 | 3.2 | -1.101 | -40.933 | -1.101 | 4 | 2 | 0 | 0
St37 | 4 | OWR1.0 | EVG30W30 | 2 | 35.76 | 3.2 | -1.331 | -36.958 | -1.331 | 4 | 2 | 0 | 0
St37 | 4 | OWR1.0 | EVG30W30 | 2 | 39.22 | 3.2 | -1.664 | -32.205 | -1.664 | 4 | 2 | 0 | 0
St37 | 4 | OWR1.0 | EVG30W30 | 2 | 43.32 | 3.2 | -2.056 | -27.56 | -2.056 | 4 | 2 | 0 | 0
St37 | 4 | OWR1.0 | EVG30W30 | 2 | 45 | 3.2 | -2.206 | -26.054 | -2.206 | 4 | 2 | 0 | 0
St37 | 4 | OWR1.0 | EVG30W30 | 2 | 48.12 | 3.2 | -2.501 | -23.25 | -2.501 | 4 | 2 | 0 | 0
St37 | 4 | OWR1.0 | EVG30W30 | 2 | 53.75 | 3.2 | -3 | -19.354 | -3 | 4 | 2 | 0 | 0
St37 | 4 | OWR1.0 | EVG30W30 | 2 | 75 | 3.6 | -5.043 | -10.64 | -5.043 | 4 | 2 | 0 | 0
St37 | 4 | OWR1.0 | EVG30W30 | 2 | 75.96 | 3.6 | -5.147 | -10.401 | -5.147 | 4 | 2 | 0 | 0
St37 | 4 | OWR1.0 | EVG30W30 | 2 | 85.64 | 3.9 | -6.448 | -8.177 | -6.448 | 4 | 2 | 0 | 0
St37 | 4 | OWR1.0 | EVG30W30 | 2 | 90 | 4 | 0 | -7.525 | -7.525 | 4 | 2 | 0 | 0
St37 | 4 | OWR1.0 | EVG30W30 | 2 | 96.53 | 4.3 | 0 | -6.287 | -6.287 | 4 | 2 | 0 | 0
St37 | 4 | OWR1.0 | EVG30W30 | 2 | 105 | 5 | 0 | -5.193 | -5.193 | 4 | 2 | 0 | 0
St37 | 4 | OWR1.0 | EVG30W30 | 2 | 108.75 | 5 | 0 | -4.664 | -4.664 | 4 | 2 | 0 | 0
St37 | 4 | OWR1.0 | EVG30W30 | 2 | 120 | 5.9 | 0 | -3.362 | -3.362 | 4 | 2 | 0 | 0
St37 | 4 | OWR1.0 | EVG30W30 | 2 | 135 | 8.2 | 0 | -2.164 | -2.164 | 4 | 2 | 0 | 0
St37 | 4 | OWR1.0 | EVG30W30 | 2 | 136.68 | 8.2 | 0 | -2.186 | -2.186 | 4 | 2 | 0 | 0
St37 | 4 | OWR1.0 | EVG30W30 | 2 | 150 | 12.3 | 0 | -1.536 | -1.536 | 4 | 2 | 0 | 0
St37 | 4 | OWR1.0 | EVG30W30 | 2 | 151.34 | 12.7 | 0 | -1.291 | -1.291 | 4 | 2 | 0 | 0
St37 | 4 | OWR1.0 | EVG30W30 | 2 | 165.83 | 31 | 0 | -0.578 | -0.578 | 4 | 2 | 0 | 0
St37 | 4 | OWR1.0 | EVG40W30 | 2 | 81.61 | 4.2 | -6.031 | -9.678 | -6.031 | 4 | 2 | 0 | 0
St37 | 4 | OWR1.0 | EVG40W30 | 2 | 85.07 | 4.3 | -6.604 | -8.895 | -6.604 | 4 | 2 | 0 | 0
St37 | 4 | OWR1.0 | EVG40W30 | 2 | 93.32 | 4.7 | 0 | -7.221 | -7.221 | 4 | 2 | 0 | 0
St37 | 4 | OWR1.0 | EVG40W30 | 2 | 97.22 | 5 | 0 | -6.553 | -6.553 | 4 | 2 | 0 | 0
St37 | 4 | OWR1.0 | EVG40W30 | 2 | 105 | 5.7 | 0 | -5.421 | -5.421 | 4 | 2 | 0 | 0
St37 | 4 | OWR1.0 | EVG40W30 | 2 | 105.94 | 5.7 | 0 | -5.3 | -5.3 | 4 | 2 | 0 | 0
St37 | 4 | OWR1.0 | EVG40W30 | 2 | 121.05 | 7.3 | 0 | -3.555 | -3.555 | 4 | 2 | 0 | 0
St37 | 4 | OWR1.0 | EVG40W30 | 2 | 126.19 | 8.1 | 0 | -3.07 | -3.07 | 4 | 2 | 0 | 0
St37 | 4 | OWR1.0 | EVG40W30 | 2 | 131.37 | 9.1 | 0 | -2.644 | -2.644 | 4 | 2 | 0 | 0
St37 | 4 | OWR1.0 | EVG40W30 | 2 | 135 | 10.4 | 0 | -2.371 | -2.371 | 4 | 2 | 0 | 0
St37 | 4 | OWR1.0 | EVG40W30 | 2 | 136.67 | 10.4 | 0 | -2.246 | -2.246 | 4 | 2 | 0 | 0
St37 | 4 | OWR1.0 | EVG40W30 | 2 | 142.1 | 12.3 | 0 | -1.877 | -1.877 | 4 | 2 | 0 | 0
St37 | 4 | OWR1.0 | EVG40W30 | 2 | 147.59 | 15.1 | 0 | -1.537 | -1.537 | 4 | 2 | 0 | 0
St37 | 4 | OWR1.0 | EVG40W30 | 2 | 150 | 17 | 0 | -1.398 | -1.398 | 4 | 2 | 0 | 0
St37 | 4 | OWR1.0 | EVG40W30 | 2 | 153.15 | 19.4 | 0 | -1.221 | -1.221 | 4 | 2 | 0 | 0
St37 | 4 | OWR1.0 | EVG40W30 | 2 | 158.52 | 26 | 0 | -0.95 | -0.95 | 4 | 2 | 0 | 0
St37 | 4 | OWR1.0 | EVG40W30 | 2 | 163.86 | 37.5 | 0 | -0.683 | -0.683 | 4 | 2 | 0 | 0
St37 | 4 | OWR1.0 | EVG40W30 | 2 | 169.17 | 60.7 | 0 | -0.435 | -0.435 | 4 | 2 | 0 | 0
St37 | 4 | OWR1.0 | EVG40W30 | 2 | 174.49 | 149.6 | 0 | -0.212 | -0.212 | 4 | 2 | 0 | 0
St37 | 4 | OWR4.0 | EVG24W30 | 2 | 98.18 | 4.8 | 0 | -5.974 | -5.974 | 4 | 2 | 0 | 0
St37 | 4 | OWR4.0 | EVG24W30 | 2 | 105 | 5.6 | 0 | -5.18 | -5.18 | 4 | 2 | 0 | 0
St37 | 4 | OWR4.0 | EVG24W30 | 2 | 107.93 | 5.6 | 0 | -4.703 | -4.703 | 4 | 2 | 0 | 0
St37 | 4 | OWR4.0 | EVG24W30 | 2 | 120 | 6.3 | 0 | -3.36 | -3.36 | 4 | 2 | 0 | 0
St37 | 4 | OWR4.0 | EVG24W30 | 2 | 135 | 8.5 | 0 | -2.112 | -2.112 | 4 | 2 | 0 | 0
St37 | 4 | OWR4.0 | EVG24W30 | 2 | 138.96 | 8.5 | 0 | -2.023 | -2.023 | 4 | 2 | 0 | 0
St37 | 4 | OWR4.0 | EVG24W30 | 2 | 149.49 | 11.4 | 0 | -1.393 | -1.393 | 4 | 2 | 0 | 0
St37 | 4 | OWR4.0 | EVG24W30 | 2 | 150 | 11.8 | 0 | -1.445 | -1.445 | 4 | 2 | 0 | 0
St37 | 4 | OWR4.0 | EVG24W30 | 2 | 159.95 | 19.6 | 0 | -0.855 | -0.855 | 4 | 2 | 0 | 0
St37 | 4 | OWR4.0 | EVG24W30 | 2 | 170.49 | 50.9 | 0 | -0.376 | -0.376 | 4 | 2 | 0 | 0
St37 | 4 | OWR4.0 | EVG30W30 | 2 | 59.9 | 3.8 | -3.495 | -16.916 | -3.495 | 4 | 2 | 0 | 0
St37 | 4 | OWR4.0 | EVG30W30 | 2 | 60 | 3.8 | -3.505 | -16.612 | -3.505 | 4 | 2 | 0 | 0
St37 | 4 | OWR4.0 | EVG30W30 | 2 | 66.24 | 3.9 | -4.162 | -14.086 | -4.162 | 4 | 2 | 0 | 0
St37 | 4 | OWR4.0 | EVG30W30 | 2 | 81.37 | 4.3 | -5.938 | -9.378 | -5.938 | 4 | 2 | 0 | 0
St37 | 4 | OWR4.0 | EVG30W30 | 2 | 90 | 4.7 | 0 | -7.744 | -7.744 | 4 | 2 | 0 | 0
St37 | 4 | OWR4.0 | EVG30W30 | 2 | 90.26 | 4.7 | 0 | -7.459 | -7.459 | 4 | 2 | 0 | 0
St37 | 4 | OWR4.0 | EVG30W30 | 2 | 100.08 | 5.2 | 0 | -5.851 | -5.851 | 4 | 2 | 0 | 0
St37 | 4 | OWR4.0 | EVG30W30 | 2 | 105 | 5.2 | 0 | -5.292 | -5.292 | 4 | 2 | 0 | 0
St37 | 4 | OWR4.0 | EVG30W30 | 2 | 110.29 | 5.8 | 0 | -4.534 | -4.534 | 4 | 2 | 0 | 0
St37 | 4 | OWR4.0 | EVG30W30 | 2 | 120 | 6.6 | 0 | -3.378 | -3.378 | 4 | 2 | 0 | 0
St37 | 4 | OWR4.0 | EVG30W30 | 2 | 132.69 | 8.3 | 0 | -2.487 | -2.487 | 4 | 2 | 0 | 0
St37 | 4 | OWR4.0 | EVG30W30 | 2 | 135 | 8.3 | 0 | -2.128 | -2.128 | 4 | 2 | 0 | 0
St37 | 4 | OWR4.0 | EVG30W30 | 2 | 144.99 | 11 | 0 | -1.664 | -1.664 | 4 | 2 | 0 | 0
St37 | 4 | OWR4.0 | EVG30W30 | 2 | 150 | 13.5 | 0 | -1.515 | -1.515 | 4 | 2 | 0 | 0
St37 | 4 | OWR4.0 | EVG30W30 | 2 | 156.87 | 17 | 0 | -1.008 | -1.008 | 4 | 2 | 0 | 0
St37 | 4 | OWR4.0 | EVG30W30 | 2 | 168.58 | 39.8 | 0 | -0.458 | -0.458 | 4 | 2 | 0 | 0
St37 | 4 | OWR4.0 | EVG40W30 | 2 | 84.1 | 5 | -6.618 | -9.321 | -6.618 | 4 | 2 | 0 | 0
St37 | 4 | OWR4.0 | EVG40W30 | 2 | 88.1 | 5.2 | -7.425 | -8.402 | -7.425 | 4 | 2 | 0 | 0
St37 | 4 | OWR4.0 | EVG40W30 | 2 | 92.13 | 5.4 | 0 | -7.582 | -7.582 | 4 | 2 | 0 | 0
St37 | 4 | OWR4.0 | EVG40W30 | 2 | 96.42 | 5.6 | 0 | -6.807 | -6.807 | 4 | 2 | 0 | 0
St37 | 4 | OWR4.0 | EVG40W30 | 2 | 100.89 | 5.8 | 0 | -6.071 | -6.071 | 4 | 2 | 0 | 0
St37 | 4 | OWR4.0 | EVG40W30 | 2 | 120 | 7.5 | 0 | -3.699 | -3.699 | 4 | 2 | 0 | 0
St37 | 4 | OWR4.0 | EVG40W30 | 2 | 120.34 | 7.5 | 0 | -3.662 | -3.662 | 4 | 2 | 0 | 0
St37 | 4 | OWR4.0 | EVG40W30 | 2 | 125.55 | 8.2 | 0 | -3.169 | -3.169 | 4 | 2 | 0 | 0
St37 | 4 | OWR4.0 | EVG40W30 | 2 | 130.88 | 9.1 | 0 | -2.714 | -2.714 | 4 | 2 | 0 | 0
St37 | 4 | OWR4.0 | EVG40W30 | 2 | 135 | 10.1 | 0 | -2.393 | -2.393 | 4 | 2 | 0 | 0
St37 | 4 | OWR4.0 | EVG40W30 | 2 | 136.28 | 10.1 | 0 | -2.298 | -2.298 | 4 | 2 | 0 | 0
St37 | 4 | OWR4.0 | EVG40W30 | 2 | 141.77 | 11.6 | 0 | -1.913 | -1.913 | 4 | 2 | 0 | 0
St37 | 4 | OWR4.0 | EVG40W30 | 2 | 147.3 | 13.5 | 0 | -1.56 | -1.56 | 4 | 2 | 0 | 0
St37 | 4 | OWR4.0 | EVG40W30 | 2 | 152.82 | 16.2 | 0 | -1.24 | -1.24 | 4 | 2 | 0 | 0
St37 | 4 | OWR4.0 | EVG40W30 | 2 | 158.34 | 20.7 | 0 | -0.947 | -0.947 | 4 | 2 | 0 | 0
St37 | 4 | OWR4.0 | EVG40W30 | 2 | 163.83 | 29.2 | 0 | -0.679 | -0.679 | 4 | 2 | 0 | 0
St37 | 4 | OWR4.0 | EVG40W30 | 2 | 169.16 | 46.6 | 0 | -0.438 | -0.438 | 4 | 2 | 0 | 0
St37 | 4 | OWR4.0 | EVG40W30 | 2 | 174.44 | 109.3 | 0 | -0.214 | -0.214 | 4 | 2 | 0 | 0
St37 | 4.5 | OWR1.0 | EVG30W30 | 1 | 180 | 2.25 | -1.325 | -48.358 | -1.325 | 4 | 2 | 0 | 0
St37 | 4.5 | OWR1.0 | EVG30W30 | 2 | 62.82 | 3.2 | -4.367 | -15.691 | -4.367 | 4 | 2 | 0 | 0
St37 | 4.5 | OWR1.0 | EVG30W30 | 2 | 75 | 3.6 | -5.586 | -11.412 | -5.586 | 4 | 2 | 0 | 0
St37 | 4.5 | OWR1.0 | EVG30W30 | 2 | 78.67 | 3.6 | -6.026 | -10.454 | -6.026 | 4 | 2 | 0 | 0
St37 | 4.5 | OWR1.0 | EVG30W30 | 2 | 88.41 | 4 | -7.594 | -8.293 | -7.594 | 4 | 2 | 0 | 0
St37 | 4.5 | OWR1.0 | EVG30W30 | 2 | 105 | 5.4 | 0 | -5.712 | -5.712 | 4 | 2 | 0 | 0
St37 | 4.5 | OWR1.0 | EVG30W30 | 2 | 111.13 | 5.4 | 0 | -4.857 | -4.857 | 4 | 2 | 0 | 0
St37 | 4.5 | OWR1.0 | EVG30W30 | 2 | 120 | 6.3 | 0 | -3.73 | -3.73 | 4 | 2 | 0 | 0
St37 | 4.5 | OWR1.0 | EVG30W30 | 2 | 135 | 9 | 0 | -2.405 | -2.405 | 4 | 2 | 0 | 0
St37 | 4.5 | OWR1.0 | EVG30W30 | 2 | 138.59 | 9 | 0 | -2.294 | -2.294 | 4 | 2 | 0 | 0
St37 | 4.5 | OWR1.0 | EVG30W30 | 2 | 152.67 | 14.7 | 0 | -1.366 | -1.366 | 4 | 2 | 0 | 0
St37 | 4.5 | OWR1.0 | EVG30W30 | 2 | 166.61 | 38.2 | 0 | -0.609 | -0.609 | 4 | 2 | 0 | 0
St37 | 4.5 | OWR1.0 | EVG40W30 | 2 | 84.05 | 4.8 | -7.157 | -9.964 | -7.157 | 4 | 2 | 0 | 0
St37 | 4.5 | OWR1.0 | EVG40W30 | 2 | 88 | 5 | -7.993 | -9.037 | -7.993 | 4 | 2 | 0 | 0
St37 | 4.5 | OWR1.0 | EVG40W30 | 2 | 90 | 5 | 0 | -8.597 | -8.597 | 4 | 2 | 0 | 0
St37 | 4.5 | OWR1.0 | EVG40W30 | 2 | 92.11 | 5.1 | 0 | -8.152 | -8.152 | 4 | 2 | 0 | 0
St37 | 4.5 | OWR1.0 | EVG40W30 | 2 | 96.36 | 5.4 | 0 | -7.353 | -7.353 | 4 | 2 | 0 | 0
St37 | 4.5 | OWR1.0 | EVG40W30 | 2 | 100.87 | 5.7 | 0 | -6.577 | -6.577 | 4 | 2 | 0 | 0
St37 | 4.5 | OWR1.0 | EVG40W30 | 2 | 110.32 | 6.4 | 0 | -5.195 | -5.195 | 4 | 2 | 0 | 0
St37 | 4.5 | OWR1.0 | EVG40W30 | 2 | 115.28 | 6.8 | 0 | -4.58 | -4.58 | 4 | 2 | 0 | 0
St37 | 4.5 | OWR1.0 | EVG40W30 | 2 | 120 | 7.3 | 0 | -4.043 | -4.043 | 4 | 2 | 0 | 0
St37 | 4.5 | OWR1.0 | EVG40W30 | 2 | 125.65 | 8 | 0 | -3.471 | -3.471 | 4 | 2 | 0 | 0
St37 | 4.5 | OWR1.0 | EVG40W30 | 2 | 131.02 | 8.9 | 0 | -2.975 | -2.975 | 4 | 2 | 0 | 0
St37 | 4.5 | OWR1.0 | EVG40W30 | 2 | 135 | 10 | 0 | -2.639 | -2.639 | 4 | 2 | 0 | 0
St37 | 4.5 | OWR1.0 | EVG40W30 | 2 | 136.46 | 10 | 0 | -2.52 | -2.52 | 4 | 2 | 0 | 0
St37 | 4.5 | OWR1.0 | EVG40W30 | 2 | 141.95 | 11.4 | 0 | -2.102 | -2.102 | 4 | 2 | 0 | 0
St37 | 4.5 | OWR1.0 | EVG40W30 | 2 | 147.47 | 13.3 | 0 | -1.718 | -1.718 | 4 | 2 | 0 | 0
St37 | 4.5 | OWR1.0 | EVG40W30 | 2 | 150 | 14.6 | 0 | -1.556 | -1.556 | 4 | 2 | 0 | 0
St37 | 4.5 | OWR1.0 | EVG40W30 | 2 | 152.97 | 16.1 | 0 | -1.369 | -1.369 | 4 | 2 | 0 | 0
St37 | 4.5 | OWR1.0 | EVG40W30 | 2 | 158.47 | 20.7 | 0 | -1.047 | -1.047 | 4 | 2 | 0 | 0
St37 | 4.5 | OWR1.0 | EVG40W30 | 2 | 163.91 | 29.5 | 0 | -0.752 | -0.752 | 4 | 2 | 0 | 0
St37 | 4.5 | OWR1.0 | EVG40W30 | 2 | 169.28 | 49.1 | 0 | -0.482 | -0.482 | 4 | 2 | 0 | 0
St37 | 4.5 | OWR1.0 | EVG40W30 | 2 | 174.46 | 120.4 | 0 | -0.239 | -0.239 | 4 | 2 | 0 | 0
St37 | 4.5 | OWR1.0 | EVG50W30 | 2 | 81.03 | 5.6 | -6.924 | -11.751 | -6.924 | 4 | 2 | 0 | 0
St37 | 4.5 | OWR1.0 | EVG50W30 | 2 | 85.02 | 5.7 | -7.766 | -10.592 | -7.766 | 4 | 2 | 0 | 0
St37 | 4.5 | OWR1.0 | EVG50W30 | 2 | 89.14 | 5.9 | -8.837 | -9.459 | -8.837 | 4 | 2 | 0 | 0
St37 | 4.5 | OWR1.0 | EVG50W30 | 2 | 90 | 5.9 | 0 | -9.271 | -9.271 | 4 | 2 | 0 | 0
St37 | 4.5 | OWR1.0 | EVG50W30 | 2 | 97.7 | 6.4 | 0 | -7.623 | -7.623 | 4 | 2 | 0 | 0
St37 | 4.5 | OWR1.0 | EVG50W30 | 2 | 102.63 | 6.6 | 0 | -6.647 | -6.647 | 4 | 2 | 0 | 0
St37 | 4.5 | OWR1.0 | EVG50W30 | 2 | 112.06 | 7.5 | 0 | -5.231 | -5.231 | 4 | 2 | 0 | 0
St37 | 4.5 | OWR1.0 | EVG50W30 | 2 | 117.27 | 8.1 | 0 | -4.563 | -4.563 | 4 | 2 | 0 | 0
St37 | 4.5 | OWR1.0 | EVG50W30 | 2 | 120 | 8.4 | 0 | -4.227 | -4.227 | 4 | 2 | 0 | 0
St37 | 4.5 | OWR1.0 | EVG50W30 | 2 | 122.71 | 8.8 | 0 | -3.938 | -3.938 | 4 | 2 | 0 | 0
St37 | 4.5 | OWR1.0 | EVG50W30 | 2 | 128.33 | 9.7 | 0 | -3.353 | -3.353 | 4 | 2 | 0 | 0
St37 | 4.5 | OWR1.0 | EVG50W30 | 2 | 134.12 | 10.7 | 0 | -2.773 | -2.773 | 4 | 2 | 0 | 0
St37 | 4.5 | OWR1.0 | EVG50W30 | 2 | 135 | 10.7 | 0 | -2.714 | -2.714 | 4 | 2 | 0 | 0
St37 | 4.5 | OWR1.0 | EVG50W30 | 2 | 139.78 | 12.3 | 0 | -2.305 | -2.305 | 4 | 2 | 0 | 0
St37 | 4.5 | OWR1.0 | EVG50W30 | 2 | 145.57 | 14.5 | 0 | -1.873 | -1.873 | 4 | 2 | 0 | 0
St37 | 4.5 | OWR1.0 | EVG50W30 | 2 | 150 | 16.8 | 0 | -1.572 | -1.572 | 4 | 2 | 0 | 0
St37 | 4.5 | OWR1.0 | EVG50W30 | 2 | 151.44 | 17.6 | 0 | -1.478 | -1.478 | 4 | 2 | 0 | 0
St37 | 4.5 | OWR1.0 | EVG50W30 | 2 | 157.35 | 22.7 | 0 | -1.118 | -1.118 | 4 | 2 | 0 | 0
St37 | 4.5 | OWR1.0 | EVG50W30 | 2 | 162.94 | 33.6 | 0 | -0.819 | -0.819 | 4 | 2 | 0 | 0
St37 | 4.5 | OWR1.0 | EVG50W30 | 2 | 168.48 | 52.4 | 0 | -0.526 | -0.526 | 4 | 2 | 0 | 0
St37 | 4.5 | OWR1.0 | EVG50W30 | 2 | 173.99 | 119 | 0 | -0.262 | -0.262 | 4 | 2 | 0 | 0
St37 | 4.5 | OWR4.0 | EVG30W30 | 1 | 180 | 2.25 | -0.831 | -51.996 | -0.831 | 4 | 2 | 0 | 0
St37 | 4.5 | OWR4.0 | EVG30W30 | 2 | 51.94 | 3.6 | -3.17 | -22.972 | -3.17 | 4 | 2 | 0 | 0
St37 | 4.5 | OWR4.0 | EVG30W30 | 2 | 57.05 | 3.6 | -3.702 | -19.652 | -3.702 | 4 | 2 | 0 | 0
St37 | 4.5 | OWR4.0 | EVG30W30 | 2 | 69.47 | 3.9 | -5.054 | -13.859 | -5.054 | 4 | 2 | 0 | 0
St37 | 4.5 | OWR4.0 | EVG30W30 | 2 | 75 | 4.3 | -5.704 | -11.976 | -5.704 | 4 | 2 | 0 | 0
St37 | 4.5 | OWR4.0 | EVG30W30 | 2 | 76.55 | 4.3 | -5.897 | -11.529 | -5.897 | 4 | 2 | 0 | 0
St37 | 4.5 | OWR4.0 | EVG30W30 | 2 | 90 | 4.9 | 0 | -8.516 | -8.516 | 4 | 2 | 0 | 0
St37 | 4.5 | OWR4.0 | EVG30W30 | 2 | 93.91 | 5.2 | 0 | -7.471 | -7.471 | 4 | 2 | 0 | 0
St37 | 4.5 | OWR4.0 | EVG30W30 | 2 | 103.4 | 5.8 | 0 | -5.928 | -5.928 | 4 | 2 | 0 | 0
St37 | 4.5 | OWR4.0 | EVG30W30 | 2 | 105 | 5.8 | 0 | -5.852 | -5.852 | 4 | 2 | 0 | 0
St37 | 4.5 | OWR4.0 | EVG30W30 | 2 | 120 | 7.1 | 0 | -3.719 | -3.719 | 4 | 2 | 0 | 0
St37 | 4.5 | OWR4.0 | EVG30W30 | 2 | 124.18 | 7.5 | 0 | -3.524 | -3.524 | 4 | 2 | 0 | 0
St37 | 4.5 | OWR4.0 | EVG30W30 | 2 | 135 | 9.2 | 0 | -2.34 | -2.34 | 4 | 2 | 0 | 0
St37 | 4.5 | OWR4.0 | EVG30W30 | 2 | 135.33 | 9.2 | 0 | -2.565 | -2.565 | 4 | 2 | 0 | 0
St37 | 4.5 | OWR4.0 | EVG30W30 | 2 | 146.68 | 12.1 | 0 | -1.751 | -1.751 | 4 | 2 | 0 | 0
St37 | 4.5 | OWR4.0 | EVG30W30 | 2 | 150 | 14.3 | 0 | -1.713 | -1.713 | 4 | 2 | 0 | 0
St37 | 4.5 | OWR4.0 | EVG30W30 | 2 | 157.99 | 19.5 | 0 | -1.066 | -1.066 | 4 | 2 | 0 | 0
St37 | 4.5 | OWR4.0 | EVG30W30 | 2 | 169.37 | 48.9 | 0 | -0.479 | -0.479 | 4 | 2 | 0 | 0
St37 | 4.5 | OWR4.0 | EVG40W30 | 2 | 83.92 | 5.2 | -7.228 | -10.138 | -7.228 | 4 | 2 | 0 | 0
St37 | 4.5 | OWR4.0 | EVG40W30 | 2 | 94.72 | 5.7 | 0 | -7.734 | -7.734 | 4 | 2 | 0 | 0
St37 | 4.5 | OWR4.0 | EVG40W30 | 2 | 105 | 6.6 | 0 | -5.987 | -5.987 | 4 | 2 | 0 | 0
St37 | 4.5 | OWR4.0 | EVG40W30 | 2 | 107.16 | 6.6 | 0 | -5.678 | -5.678 | 4 | 2 | 0 | 0
St37 | 4.5 | OWR4.0 | EVG40W30 | 2 | 116.26 | 7.5 | 0 | -4.494 | -4.494 | 4 | 2 | 0 | 0
St37 | 4.5 | OWR4.0 | EVG40W30 | 2 | 120 | 7.9 | 0 | -4.071 | -4.071 | 4 | 2 | 0 | 0
St37 | 4.5 | OWR4.0 | EVG40W30 | 2 | 120.91 | 8 | 0 | -3.971 | -3.971 | 4 | 2 | 0 | 0
St37 | 4.5 | OWR4.0 | EVG40W30 | 2 | 125.67 | 8.7 | 0 | -3.484 | -3.484 | 4 | 2 | 0 | 0
St37 | 4.5 | OWR4.0 | EVG40W30 | 2 | 130.53 | 9.5 | 0 | -3.03 | -3.03 | 4 | 2 | 0 | 0
St37 | 4.5 | OWR4.0 | EVG40W30 | 2 | 135 | 10.5 | 0 | -2.648 | -2.648 | 4 | 2 | 0 | 0
St37 | 4.5 | OWR4.0 | EVG40W30 | 2 | 135.46 | 10.5 | 0 | -2.609 | -2.609 | 4 | 2 | 0 | 0
St37 | 4.5 | OWR4.0 | EVG40W30 | 2 | 140.45 | 11.8 | 0 | -2.219 | -2.219 | 4 | 2 | 0 | 0
St37 | 4.5 | OWR4.0 | EVG40W30 | 2 | 145.48 | 13.5 | 0 | -1.858 | -1.858 | 4 | 2 | 0 | 0
St37 | 4.5 | OWR4.0 | EVG40W30 | 2 | 150 | 15.5 | 0 | -1.556 | -1.556 | 4 | 2 | 0 | 0
St37 | 4.5 | OWR4.0 | EVG40W30 | 2 | 150.53 | 15.8 | 0 | -1.524 | -1.524 | 4 | 2 | 0 | 0
St37 | 4.5 | OWR4.0 | EVG40W30 | 2 | 155.58 | 19.2 | 0 | -1.215 | -1.215 | 4 | 2 | 0 | 0
St37 | 4.5 | OWR4.0 | EVG40W30 | 2 | 160.53 | 24.9 | 0 | -0.936 | -0.936 | 4 | 2 | 0 | 0
St37 | 4.5 | OWR4.0 | EVG40W30 | 2 | 165.42 | 35.3 | 0 | -0.677 | -0.677 | 4 | 2 | 0 | 0
St37 | 4.5 | OWR4.0 | EVG40W30 | 2 | 170.27 | 56.6 | 0 | -0.435 | -0.435 | 4 | 2 | 0 | 0
St37 | 4.5 | OWR4.0 | EVG40W30 | 2 | 175.07 | 135.4 | 0 | -0.211 | -0.211 | 4 | 2 | 0 | 0
St37 | 4.5 | OWR4.0 | EVG50W30 | 2 | 82.75 | 5.9 | -7.315 | -11.211 | -7.315 | 4 | 2 | 0 | 0
St37 | 4.5 | OWR4.0 | EVG50W30 | 2 | 83.03 | 5.9 | -7.373 | -11.13 | -7.373 | 4 | 2 | 0 | 0
St37 | 4.5 | OWR4.0 | EVG50W30 | 2 | 90 | 6.3 | 0 | -9.285 | -9.285 | 4 | 2 | 0 | 0
St37 | 4.5 | OWR4.0 | EVG50W30 | 2 | 90.43 | 6.3 | 0 | -9.181 | -9.181 | 4 | 2 | 0 | 0
St37 | 4.5 | OWR4.0 | EVG50W30 | 2 | 98.53 | 6.8 | 0 | -7.45 | -7.45 | 4 | 2 | 0 | 0
St37 | 4.5 | OWR4.0 | EVG50W30 | 2 | 102.89 | 7.1 | 0 | -6.661 | -6.661 | 4 | 2 | 0 | 0
St37 | 4.5 | OWR4.0 | EVG50W30 | 2 | 111.94 | 7.9 | 0 | -5.269 | -5.269 | 4 | 2 | 0 | 0
St37 | 4.5 | OWR4.0 | EVG50W30 | 2 | 116.77 | 8.4 | 0 | -4.628 | -4.628 | 4 | 2 | 0 | 0
St37 | 4.5 | OWR4.0 | EVG50W30 | 2 | 120 | 8.9 | 0 | -4.238 | -4.238 | 4 | 2 | 0 | 0
St37 | 4.5 | OWR4.0 | EVG50W30 | 2 | 121.69 | 9.1 | 0 | -4.044 | -4.044 | 4 | 2 | 0 | 0
St37 | 4.5 | OWR4.0 | EVG50W30 | 2 | 126.73 | 9.9 | 0 | -3.502 | -3.502 | 4 | 2 | 0 | 0
St37 | 4.5 | OWR4.0 | EVG50W30 | 2 | 131.87 | 10.9 | 0 | -3.007 | -3.007 | 4 | 2 | 0 | 0
St37 | 4.5 | OWR4.0 | EVG50W30 | 2 | 135 | 12.2 | 0 | -2.73 | -2.73 | 4 | 2 | 0 | 0
St37 | 4.5 | OWR4.0 | EVG50W30 | 2 | 137.11 | 12.2 | 0 | -2.552 | -2.552 | 4 | 2 | 0 | 0
St37 | 4.5 | OWR4.0 | EVG50W30 | 2 | 147.8 | 16.2 | 0 | -1.741 | -1.741 | 4 | 2 | 0 | 0
St37 | 4.5 | OWR4.0 | EVG50W30 | 2 | 150 | 17.6 | 0 | -1.59 | -1.59 | 4 | 2 | 0 | 0
St37 | 4.5 | OWR4.0 | EVG50W30 | 2 | 153.2 | 19.6 | 0 | -1.384 | -1.384 | 4 | 2 | 0 | 0
St37 | 4.5 | OWR4.0 | EVG50W30 | 2 | 158.59 | 24.8 | 0 | -1.058 | -1.058 | 4 | 2 | 0 | 0
St37 | 4.5 | OWR4.0 | EVG50W30 | 2 | 163.96 | 34.7 | 0 | -0.76 | -0.76 | 4 | 2 | 0 | 0
St37 | 4.5 | OWR4.0 | EVG50W30 | 2 | 169.26 | 55.4 | 0 | -0.489 | -0.489 | 4 | 2 | 0 | 0
St37 | 4.5 | OWR4.0 | EVG50W30 | 2 | 174.46 | 130.4 | 0 | -0.241 | -0.241 | 4 | 2 | 0 | 0
St37 | 5 | OWR1.0 | EVG30W30 | 2 | 30 | 2.8 | -1.857 | -50.386 | -1.857 | 4 | 2 | 0 | 0
St37 | 5 | OWR1.0 | EVG30W30 | 2 | 30.82 | 2.8 | -1.939 | -49.074 | -1.939 | 4 | 2 | 0 | 0
St37 | 5 | OWR1.0 | EVG30W30 | 2 | 33.33 | 2.8 | -2.176 | -44.158 | -2.176 | 4 | 2 | 0 | 0
St37 | 5 | OWR1.0 | EVG30W30 | 2 | 36.32 | 2.8 | -2.464 | -38.95 | -2.464 | 4 | 2 | 0 | 0
St37 | 5 | OWR1.0 | EVG30W30 | 2 | 39.85 | 2.8 | -2.803 | -33.98 | -2.803 | 4 | 2 | 0 | 0
St37 | 5 | OWR1.0 | EVG30W30 | 2 | 43.92 | 2.8 | -3.177 | -29.302 | -3.177 | 4 | 2 | 0 | 0
St37 | 5 | OWR1.0 | EVG30W30 | 2 | 45 | 2.8 | -3.276 | -28.374 | -3.276 | 4 | 2 | 0 | 0
St37 | 5 | OWR1.0 | EVG30W30 | 2 | 48.21 | 2.8 | -3.573 | -25.359 | -3.573 | 4 | 2 | 0 | 0
St37 | 5 | OWR1.0 | EVG30W30 | 2 | 65.58 | 3.2 | -5.152 | -15.491 | -5.152 | 4 | 2 | 0 | 0
St37 | 5 | OWR1.0 | EVG30W30 | 2 | 102.34 | 4.7 | 0 | -6.515 | -6.515 | 4 | 2 | 0 | 0
St37 | 5 | OWR1.0 | EVG30W30 | 2 | 105 | 4.7 | 0 | -6.248 | -6.248 | 4 | 2 | 0 | 0
St37 | 5 | OWR1.0 | EVG30W30 | 2 | 114.11 | 5.6 | 0 | -4.948 | -4.948 | 4 | 2 | 0 | 0
St37 | 5 | OWR1.0 | EVG30W30 | 2 | 120 | 6.3 | 0 | -4.059 | -4.059 | 4 | 2 | 0 | 0
St37 | 5 | OWR1.0 | EVG30W30 | 2 | 126.97 | 7.1 | 0 | -3.563 | -3.563 | 4 | 2 | 0 | 0
St37 | 5 | OWR1.0 | EVG30W30 | 2 | 135 | 9.9 | 0 | -2.621 | -2.621 | 4 | 2 | 0 | 0
St37 | 5 | OWR1.0 | EVG30W30 | 2 | 140.44 | 9.9 | 0 | -2.389 | -2.389 | 4 | 2 | 0 | 0
St37 | 5 | OWR1.0 | EVG30W30 | 2 | 150 | 15.1 | 0 | -1.908 | -1.908 | 4 | 2 | 0 | 0
St37 | 5 | OWR1.0 | EVG30W30 | 2 | 153.86 | 17.2 | 0 | -1.435 | -1.435 | 4 | 2 | 0 | 0
St37 | 5 | OWR1.0 | EVG30W30 | 2 | 167.2 | 49.8 | 0 | -0.649 | -0.649 | 4 | 2 | 0 | 0
St37 | 5 | OWR1.0 | EVG40W30 | 2 | 83.29 | 4.8 | -7.636 | -10.933 | -7.636 | 4 | 2 | 0 | 0
St37 | 5 | OWR1.0 | EVG40W30 | 2 | 87.34 | 5 | -8.492 | -9.884 | -8.492 | 4 | 2 | 0 | 0
St37 | 5 | OWR1.0 | EVG40W30 | 2 | 90 | 5.1 | 0 | -9.275 | -9.275 | 4 | 2 | 0 | 0
St37 | 5 | OWR1.0 | EVG40W30 | 2 | 91.41 | 5.2 | 0 | -8.948 | -8.948 | 4 | 2 | 0 | 0
St37 | 5 | OWR1.0 | EVG40W30 | 2 | 100.34 | 5.8 | 0 | -7.222 | -7.222 | 4 | 2 | 0 | 0
St37 | 5 | OWR1.0 | EVG40W30 | 2 | 120 | 7.6 | 0 | -4.406 | -4.406 | 4 | 2 | 0 | 0
St37 | 5 | OWR1.0 | EVG40W30 | 2 | 120.05 | 7.6 | 0 | -4.414 | -4.414 | 4 | 2 | 0 | 0
St37 | 5 | OWR1.0 | EVG40W30 | 2 | 125.36 | 8.3 | 0 | -3.828 | -3.828 | 4 | 2 | 0 | 0
St37 | 5 | OWR1.0 | EVG40W30 | 2 | 130.78 | 9.2 | 0 | -3.283 | -3.283 | 4 | 2 | 0 | 0
St37 | 5 | OWR1.0 | EVG40W30 | 2 | 135 | 10.2 | 0 | -2.897 | -2.897 | 4 | 2 | 0 | 0
St37 | 5 | OWR1.0 | EVG40W30 | 2 | 136.27 | 10.2 | 0 | -2.782 | -2.782 | 4 | 2 | 0 | 0
St37 | 5 | OWR1.0 | EVG40W30 | 2 | 141.82 | 11.7 | 0 | -2.322 | -2.322 | 4 | 2 | 0 | 0
St37 | 5 | OWR1.0 | EVG40W30 | 2 | 147.4 | 13.8 | 0 | -1.897 | -1.897 | 4 | 2 | 0 | 0
St37 | 5 | OWR1.0 | EVG40W30 | 2 | 150 | 15.2 | 0 | -1.72 | -1.72 | 4 | 2 | 0 | 0
St37 | 5 | OWR1.0 | EVG40W30 | 2 | 152.95 | 16.8 | 0 | -1.509 | -1.509 | 4 | 2 | 0 | 0
St37 | 5 | OWR1.0 | EVG40W30 | 2 | 158.51 | 22.3 | 0 | -1.152 | -1.152 | 4 | 2 | 0 | 0
St37 | 5 | OWR1.0 | EVG40W30 | 2 | 163.99 | 32.5 | 0 | -0.826 | -0.826 | 4 | 2 | 0 | 0
St37 | 5 | OWR1.0 | EVG40W30 | 2 | 169.43 | 56.1 | 0 | -0.526 | -0.526 | 4 | 2 | 0 | 0
St37 | 5 | OWR1.0 | EVG40W30 | 2 | 174.55 | 139.8 | 0 | -0.26 | -0.26 | 4 | 2 | 0 | 0
St37 | 5 | OWR1.0 | EVG50W30 | 2 | 80.83 | 5.7 | -7.496 | -12.496 | -7.496 | 4 | 2 | 0 | 0
St37 | 5 | OWR1.0 | EVG50W30 | 2 | 84.69 | 5.8 | -8.298 | -11.321 | -8.298 | 4 | 2 | 0 | 0
St37 | 5 | OWR1.0 | EVG50W30 | 2 | 92.97 | 6.3 | 0 | -9.164 | -9.164 | 4 | 2 | 0 | 0
St37 | 5 | OWR1.0 | EVG50W30 | 2 | 97.39 | 6.6 | 0 | -8.213 | -8.213 | 4 | 2 | 0 | 0
St37 | 5 | OWR1.0 | EVG50W30 | 2 | 102.11 | 6.9 | 0 | -7.287 | -7.287 | 4 | 2 | 0 | 0
St37 | 5 | OWR1.0 | EVG50W30 | 2 | 105 | 7.3 | 0 | -6.771 | -6.771 | 4 | 2 | 0 | 0
St37 | 5 | OWR1.0 | EVG50W30 | 2 | 106.91 | 7.3 | 0 | -6.446 | -6.446 | 4 | 2 | 0 | 0
St37 | 5 | OWR1.0 | EVG50W30 | 2 | 111.94 | 7.8 | 0 | -5.675 | -5.675 | 4 | 2 | 0 | 0
St37 | 5 | OWR1.0 | EVG50W30 | 2 | 117.24 | 8.4 | 0 | -4.933 | -4.933 | 4 | 2 | 0 | 0
St37 | 5 | OWR1.0 | EVG50W30 | 2 | 120 | 8.7 | 0 | -4.582 | -4.582 | 4 | 2 | 0 | 0
St37 | 5 | OWR1.0 | EVG50W30 | 2 | 122.57 | 9.1 | 0 | -4.269 | -4.269 | 4 | 2 | 0 | 0
St37 | 5 | OWR1.0 | EVG50W30 | 2 | 128.1 | 9.9 | 0 | -3.649 | -3.649 | 4 | 2 | 0 | 0
St37 | 5 | OWR1.0 | EVG50W30 | 2 | 133.73 | 11.1 | 0 | -3.088 | -3.088 | 4 | 2 | 0 | 0
St37 | 5 | OWR1.0 | EVG50W30 | 2 | 135 | 11.1 | 0 | -2.968 | -2.968 | 4 | 2 | 0 | 0
St37 | 5 | OWR1.0 | EVG50W30 | 2 | 139.46 | 12.6 | 0 | -2.57 | -2.57 | 4 | 2 | 0 | 0
St37 | 5 | OWR1.0 | EVG50W30 | 2 | 145.26 | 14.6 | 0 | -2.096 | -2.096 | 4 | 2 | 0 | 0
St37 | 5 | OWR1.0 | EVG50W30 | 2 | 150 | 17 | 0 | -1.738 | -1.738 | 4 | 2 | 0 | 0
St37 | 5 | OWR1.0 | EVG50W30 | 2 | 151.1 | 17.5 | 0 | -1.661 | -1.661 | 4 | 2 | 0 | 0
St37 | 5 | OWR1.0 | EVG50W30 | 2 | 156.96 | 22.6 | 0 | -1.265 | -1.265 | 4 | 2 | 0 | 0
St37 | 5 | OWR1.0 | EVG50W30 | 2 | 162.76 | 32 | 0 | -0.907 | -0.907 | 4 | 2 | 0 | 0
St37 | 5 | OWR1.0 | EVG50W30 | 2 | 168.49 | 52.3 | 0 | -0.582 | -0.582 | 4 | 2 | 0 | 0
St37 | 5 | OWR1.0 | EVG50W30 | 2 | 174.02 | 124 | 0 | -0.289 | -0.289 | 4 | 2 | 0 | 0
St37 | 5 | OWR4.0 | EVG30W30 | 2 | 60 | 3.6 | -4.515 | -18.947 | -4.515 | 4 | 2 | 0 | 0
St37 | 5 | OWR4.0 | EVG30W30 | 2 | 60.94 | 3.6 | -4.617 | -18.726 | -4.617 | 4 | 2 | 0 | 0
St37 | 5 | OWR4.0 | EVG30W30 | 2 | 67.34 | 3.9 | -5.343 | -15.763 | -5.343 | 4 | 2 | 0 | 0
St37 | 5 | OWR4.0 | EVG30W30 | 2 | 75 | 4.2 | -6.263 | -12.877 | -6.263 | 4 | 2 | 0 | 0
St37 | 5 | OWR4.0 | EVG30W30 | 2 | 75.22 | 4.2 | -6.288 | -12.833 | -6.288 | 4 | 2 | 0 | 0
St37 | 5 | OWR4.0 | EVG30W30 | 2 | 83.39 | 4.7 | -7.479 | -10.443 | -7.479 | 4 | 2 | 0 | 0
St37 | 5 | OWR4.0 | EVG30W30 | 2 | 90 | 5.2 | 0 | -9.19 | -9.19 | 4 | 2 | 0 | 0
St37 | 5 | OWR4.0 | EVG30W30 | 2 | 92.64 | 5.4 | 0 | -8.362 | -8.362 | 4 | 2 | 0 | 0
St37 | 5 | OWR4.0 | EVG30W30 | 2 | 123.59 | 7.7 | 0 | -3.924 | -3.924 | 4 | 2 | 0 | 0
St37 | 5 | OWR4.0 | EVG30W30 | 2 | 134.91 | 9.4 | 0 | -2.856 | -2.856 | 4 | 2 | 0 | 0
St37 | 5 | OWR4.0 | EVG30W30 | 2 | 135 | 9.4 | 0 | -2.61 | -2.61 | 4 | 2 | 0 | 0
St37 | 5 | OWR4.0 | EVG30W30 | 2 | 146.45 | 12.7 | 0 | -1.948 | -1.948 | 4 | 2 | 0 | 0
St37 | 5 | OWR4.0 | EVG30W30 | 2 | 158.22 | 21.8 | 0 | -1.17 | -1.17 | 4 | 2 | 0 | 0
St37 | 5 | OWR4.0 | EVG30W30 | 2 | 169.41 | 55.3 | 0 | -0.527 | -0.527 | 4 | 2 | 0 | 0
St37 | 5 | OWR4.0 | EVG40W30 | 2 | 84.04 | 5.4 | -7.898 | -10.898 | -7.898 | 4 | 2 | 0 | 0
St37 | 5 | OWR4.0 | EVG40W30 | 2 | 89.94 | 5.7 | -9.346 | -9.392 | -9.346 | 4 | 2 | 0 | 0
St37 | 5 | OWR4.0 | EVG40W30 | 2 | 90 | 5.7 | 0 | -9.391 | -9.391 | 4 | 2 | 0 | 0
St37 | 5 | OWR4.0 | EVG40W30 | 2 | 93.83 | 5.9 | 0 | -8.54 | -8.54 | 4 | 2 | 0 | 0
St37 | 5 | OWR4.0 | EVG40W30 | 2 | 105 | 6.9 | 0 | -6.5 | -6.5 | 4 | 2 | 0 | 0
St37 | 5 | OWR4.0 | EVG40W30 | 2 | 106.57 | 6.9 | 0 | -6.254 | -6.254 | 4 | 2 | 0 | 0
St37 | 5 | OWR4.0 | EVG40W30 | 2 | 115.66 | 7.7 | 0 | -4.973 | -4.973 | 4 | 2 | 0 | 0
St37 | 5 | OWR4.0 | EVG40W30 | 2 | 120 | 8.3 | 0 | -4.449 | -4.449 | 4 | 2 | 0 | 0
St37 | 5 | OWR4.0 | EVG40W30 | 2 | 120.38 | 8.3 | 0 | -4.403 | -4.403 | 4 | 2 | 0 | 0
St37 | 5 | OWR4.0 | EVG40W30 | 2 | 125.2 | 9 | 0 | -3.867 | -3.867 | 4 | 2 | 0 | 0
St37 | 5 | OWR4.0 | EVG40W30 | 2 | 130.14 | 9.9 | 0 | -3.365 | -3.365 | 4 | 2 | 0 | 0
St37 | 5 | OWR4.0 | EVG40W30 | 2 | 135 | 10.9 | 0 | -2.91 | -2.91 | 4 | 2 | 0 | 0
St37 | 5 | OWR4.0 | EVG40W30 | 2 | 135.14 | 10.9 | 0 | -2.898 | -2.898 | 4 | 2 | 0 | 0
St37 | 5 | OWR4.0 | EVG40W30 | 2 | 140.2 | 12.3 | 0 | -2.464 | -2.464 | 4 | 2 | 0 | 0
St37 | 5 | OWR4.0 | EVG40W30 | 2 | 150 | 16.2 | 0 | -1.716 | -1.716 | 4 | 2 | 0 | 0
St37 | 5 | OWR4.0 | EVG40W30 | 2 | 150.39 | 16.4 | 0 | -1.689 | -1.689 | 4 | 2 | 0 | 0
St37 | 5 | OWR4.0 | EVG40W30 | 2 | 155.47 | 20.2 | 0 | -1.348 | -1.348 | 4 | 2 | 0 | 0
St37 | 5 | OWR4.0 | EVG40W30 | 2 | 160.51 | 26.7 | 0 | -1.035 | -1.035 | 4 | 2 | 0 | 0
St37 | 5 | OWR4.0 | EVG40W30 | 2 | 165.52 | 37.9 | 0 | -0.742 | -0.742 | 4 | 2 | 0 | 0
St37 | 5 | OWR4.0 | EVG40W30 | 2 | 170.34 | 61.7 | 0 | -0.479 | -0.479 | 4 | 2 | 0 | 0
St37 | 5 | OWR4.0 | EVG40W30 | 2 | 175.12 | 148.2 | 0 | -0.232 | -0.232 | 4 | 2 | 0 | 0
St37 | 5 | OWR4.0 | EVG50W30 | 2 | 89.71 | 6.4 | -9.783 | -10.048 | -9.783 | 4 | 2 | 0 | 0
St37 | 5 | OWR4.0 | EVG50W30 | 2 | 90 | 6.4 | 0 | -9.974 | -9.974 | 4 | 2 | 0 | 0
St37 | 5 | OWR4.0 | EVG50W30 | 2 | 97.89 | 6.9 | 0 | -8.167 | -8.167 | 4 | 2 | 0 | 0
St37 | 5 | OWR4.0 | EVG50W30 | 2 | 102.3 | 7.3 | 0 | -7.301 | -7.301 | 4 | 2 | 0 | 0
St37 | 5 | OWR4.0 | EVG50W30 | 2 | 105 | 7.7 | 0 | -6.815 | -6.815 | 4 | 2 | 0 | 0
St37 | 5 | OWR4.0 | EVG50W30 | 2 | 106.8 | 7.7 | 0 | -6.507 | -6.507 | 4 | 2 | 0 | 0
St37 | 5 | OWR4.0 | EVG50W30 | 2 | 111.44 | 8.1 | 0 | -5.779 | -5.779 | 4 | 2 | 0 | 0
St37 | 5 | OWR4.0 | EVG50W30 | 2 | 116.29 | 8.7 | 0 | -5.092 | -5.092 | 4 | 2 | 0 | 0
St37 | 5 | OWR4.0 | EVG50W30 | 2 | 120 | 9.2 | 0 | -4.608 | -4.608 | 4 | 2 | 0 | 0
St37 | 5 | OWR4.0 | EVG50W30 | 2 | 121.35 | 9.4 | 0 | -4.438 | -4.438 | 4 | 2 | 0 | 0
St37 | 5 | OWR4.0 | EVG50W30 | 2 | 126.42 | 10.3 | 0 | -3.853 | -3.853 | 4 | 2 | 0 | 0
St37 | 5 | OWR4.0 | EVG50W30 | 2 | 131.63 | 11.3 | 0 | -3.305 | -3.305 | 4 | 2 | 0 | 0
St37 | 5 | OWR4.0 | EVG50W30 | 2 | 135 | 12.7 | 0 | -2.98 | -2.98 | 4 | 2 | 0 | 0
St37 | 5 | OWR4.0 | EVG50W30 | 2 | 136.93 | 12.7 | 0 | -2.801 | -2.801 | 4 | 2 | 0 | 0
St37 | 5 | OWR4.0 | EVG50W30 | 2 | 142.31 | 14.4 | 0 | -2.336 | -2.336 | 4 | 2 | 0 | 0
St37 | 5 | OWR4.0 | EVG50W30 | 2 | 147.73 | 16.9 | 0 | -1.911 | -1.911 | 4 | 2 | 0 | 0
St37 | 5 | OWR4.0 | EVG50W30 | 2 | 150 | 18.3 | 0 | -1.741 | -1.741 | 4 | 2 | 0 | 0
St37 | 5 | OWR4.0 | EVG50W30 | 2 | 153.17 | 20.3 | 0 | -1.521 | -1.521 | 4 | 2 | 0 | 0
St37 | 5 | OWR4.0 | EVG50W30 | 2 | 158.61 | 26.1 | 0 | -1.165 | -1.165 | 4 | 2 | 0 | 0
St37 | 5 | OWR4.0 | EVG50W30 | 2 | 164.01 | 36.7 | 0 | -0.836 | -0.836 | 4 | 2 | 0 | 0
St37 | 5 | OWR4.0 | EVG50W30 | 2 | 169.3 | 58.6 | 0 | -0.538 | -0.538 | 4 | 2 | 0 | 0
St37 | 5 | OWR4.0 | EVG50W30 | 2 | 174.5 | 136.9 | 0 | -0.265 | -0.265 | 4 | 2 | 0 | 0
St37 | 5 | OWR5.0 | EVG30W30 | 2 | 30 | 4.2 | -0.934 | -56.517 | -0.934 | 4 | 2 | 0 | 0
St37 | 5 | OWR5.0 | EVG30W30 | 2 | 32.61 | 4.2 | -1.267 | -51.446 | -1.267 | 4 | 2 | 0 | 0
St37 | 5 | OWR5.0 | EVG30W30 | 2 | 33.94 | 4.2 | -1.425 | -48.681 | -1.425 | 4 | 2 | 0 | 0
St37 | 5 | OWR5.0 | EVG30W30 | 2 | 36.35 | 4.2 | -1.712 | -44.131 | -1.712 | 4 | 2 | 0 | 0
St37 | 5 | OWR5.0 | EVG30W30 | 2 | 39.59 | 4.2 | -2.106 | -38.811 | -2.106 | 4 | 2 | 0 | 0
St37 | 5 | OWR5.0 | EVG30W30 | 2 | 43.25 | 4.2 | -2.536 | -33.944 | -2.536 | 4 | 2 | 0 | 0
St37 | 5 | OWR5.0 | EVG30W30 | 2 | 45 | 4.2 | -2.733 | -32.207 | -2.733 | 4 | 2 | 0 | 0
St37 | 5 | OWR5.0 | EVG30W30 | 2 | 47.3 | 4.2 | -3 | -29.598 | -3 | 4 | 2 | 0 | 0
St37 | 5 | OWR5.0 | EVG30W30 | 2 | 51.88 | 4.2 | -3.517 | -25.558 | -3.517 | 4 | 2 | 0 | 0
St37 | 5 | OWR5.0 | EVG30W30 | 2 | 57.01 | 4.2 | -4.104 | -21.848 | -4.104 | 4 | 2 | 0 | 0
St37 | 5 | OWR5.0 | EVG30W30 | 2 | 60 | 4.2 | -4.457 | -19.74 | -4.457 | 4 | 2 | 0 | 0
St37 | 5 | OWR5.0 | EVG30W30 | 2 | 62.72 | 4.2 | -4.779 | -18.524 | -4.779 | 4 | 2 | 0 | 0
St37 | 5 | OWR5.0 | EVG30W30 | 2 | 69.29 | 4.3 | -5.599 | -15.482 | -5.599 | 4 | 2 | 0 | 0
St37 | 5 | OWR5.0 | EVG30W30 | 2 | 84.43 | 4.8 | -7.832 | -10.478 | -7.832 | 4 | 2 | 0 | 0
St37 | 5 | OWR5.0 | EVG30W30 | 2 | 90 | 5.2 | 0 | -9.366 | -9.366 | 4 | 2 | 0 | 0
St37 | 5 | OWR5.0 | EVG30W30 | 2 | 92.95 | 5.4 | 0 | -8.473 | -8.473 | 4 | 2 | 0 | 0
St37 | 5 | OWR5.0 | EVG30W30 | 2 | 101.91 | 6.4 | 0 | -6.819 | -6.819 | 4 | 2 | 0 | 0
St37 | 5 | OWR5.0 | EVG30W30 | 2 | 105 | 6.4 | 0 | -6.48 | -6.48 | 4 | 2 | 0 | 0
St37 | 5 | OWR5.0 | EVG30W30 | 2 | 111.4 | 7.3 | 0 | -5.386 | -5.386 | 4 | 2 | 0 | 0
St37 | 5 | OWR5.0 | EVG30W30 | 2 | 120 | 7.9 | 0 | -4.194 | -4.194 | 4 | 2 | 0 | 0
St37 | 5 | OWR5.0 | EVG30W30 | 2 | 121.12 | 8 | 0 | -4.209 | -4.209 | 4 | 2 | 0 | 0
St37 | 5 | OWR5.0 | EVG30W30 | 2 | 130.99 | 9.2 | 0 | -3.219 | -3.219 | 4 | 2 | 0 | 0
St37 | 5 | OWR5.0 | EVG30W30 | 2 | 135 | 9.2 | 0 | -2.631 | -2.631 | 4 | 2 | 0 | 0
St37 | 5 | OWR5.0 | EVG30W30 | 2 | 141.02 | 11.1 | 0 | -2.363 | -2.363 | 4 | 2 | 0 | 0
St37 | 5 | OWR5.0 | EVG30W30 | 2 | 150 | 14.7 | 0 | -1.805 | -1.805 | 4 | 2 | 0 | 0
St37 | 5 | OWR5.0 | EVG30W30 | 2 | 151.07 | 15.1 | 0 | -1.63 | -1.63 | 4 | 2 | 0 | 0
St37 | 5 | OWR5.0 | EVG30W30 | 2 | 160.95 | 26.2 | 0 | -1.007 | -1.007 | 4 | 2 | 0 | 0
St37 | 5 | OWR5.0 | EVG30W30 | 2 | 170.55 | 64.6 | 0 | -0.468 | -0.468 | 4 | 2 | 0 | 0
St37 | 5 | OWR5.0 | EVG40W30 | 2 | 85.39 | 5.7 | -8.253 | -10.643 | -8.253 | 4 | 2 | 0 | 0
St37 | 5 | OWR5.0 | EVG40W30 | 2 | 89.25 | 5.9 | -9.214 | -9.665 | -9.214 | 4 | 2 | 0 | 0
St37 | 5 | OWR5.0 | EVG40W30 | 2 | 97.51 | 6.4 | 0 | -7.854 | -7.854 | 4 | 2 | 0 | 0
St37 | 5 | OWR5.0 | EVG40W30 | 2 | 101.77 | 6.8 | 0 | -7.073 | -7.073 | 4 | 2 | 0 | 0
St37 | 5 | OWR5.0 | EVG40W30 | 2 | 105 | 7.1 | 0 | -6.529 | -6.529 | 4 | 2 | 0 | 0
St37 | 5 | OWR5.0 | EVG40W30 | 2 | 106.19 | 7.1 | 0 | -6.346 | -6.346 | 4 | 2 | 0 | 0
St37 | 5 | OWR5.0 | EVG40W30 | 2 | 110.78 | 7.5 | 0 | -5.655 | -5.655 | 4 | 2 | 0 | 0
St37 | 5 | OWR5.0 | EVG40W30 | 2 | 115.51 | 8 | 0 | -5.011 | -5.011 | 4 | 2 | 0 | 0
St37 | 5 | OWR5.0 | EVG40W30 | 2 | 120 | 8.5 | 0 | -4.456 | -4.456 | 4 | 2 | 0 | 0
St37 | 5 | OWR5.0 | EVG40W30 | 2 | 120.28 | 8.5 | 0 | -4.42 | -4.42 | 4 | 2 | 0 | 0
St37 | 5 | OWR5.0 | EVG40W30 | 2 | 125.12 | 9.2 | 0 | -3.878 | -3.878 | 4 | 2 | 0 | 0
St37 | 5 | OWR5.0 | EVG40W30 | 2 | 130.06 | 10 | 0 | -3.372 | -3.372 | 4 | 2 | 0 | 0
St37 | 5 | OWR5.0 | EVG40W30 | 2 | 135 | 11 | 0 | -2.911 | -2.911 | 4 | 2 | 0 | 0
St37 | 5 | OWR5.0 | EVG40W30 | 2 | 135.08 | 11 | 0 | -2.903 | -2.903 | 4 | 2 | 0 | 0
St37 | 5 | OWR5.0 | EVG40W30 | 2 | 140.15 | 12.4 | 0 | -2.468 | -2.468 | 4 | 2 | 0 | 0
St37 | 5 | OWR5.0 | EVG40W30 | 2 | 145.26 | 14.1 | 0 | -2.065 | -2.065 | 4 | 2 | 0 | 0
St37 | 5 | OWR5.0 | EVG40W30 | 2 | 150 | 16.4 | 0 | -1.717 | -1.717 | 4 | 2 | 0 | 0
St37 | 5 | OWR5.0 | EVG40W30 | 2 | 150.4 | 16.6 | 0 | -1.692 | -1.692 | 4 | 2 | 0 | 0
St37 | 5 | OWR5.0 | EVG40W30 | 2 | 155.43 | 20.3 | 0 | -1.353 | -1.353 | 4 | 2 | 0 | 0
St37 | 5 | OWR5.0 | EVG40W30 | 2 | 160.42 | 26.7 | 0 | -1.042 | -1.042 | 4 | 2 | 0 | 0
St37 | 5 | OWR5.0 | EVG40W30 | 2 | 165.38 | 37.7 | 0 | -0.751 | -0.751 | 4 | 2 | 0 | 0
St37 | 5 | OWR5.0 | EVG40W30 | 2 | 170.31 | 61.2 | 0 | -0.479 | -0.479 | 4 | 2 | 0 | 0
St37 | 5 | OWR5.0 | EVG40W30 | 2 | 175.14 | 147.7 | 0 | -0.23 | -0.23 | 4 | 2 | 0 | 0
St37 | 5 | OWR5.0 | EVG50W30 | 2 | 83.81 | 6.3 | -8.205 | -11.734 | -8.205 | 4 | 2 | 0 | 0
St37 | 5 | OWR5.0 | EVG50W30 | 2 | 85.71 | 6.4 | -8.643 | -11.161 | -8.643 | 4 | 2 | 0 | 0
St37 | 5 | OWR5.0 | EVG50W30 | 2 | 90 | 6.6 | 0 | -10 | -10 | 4 | 2 | 0 | 0
St37 | 5 | OWR5.0 | EVG50W30 | 2 | 93.55 | 6.8 | 0 | -9.139 | -9.139 | 4 | 2 | 0 | 0
St37 | 5 | OWR5.0 | EVG50W30 | 2 | 97.79 | 7.1 | 0 | -8.204 | -8.204 | 4 | 2 | 0 | 0
St37 | 5 | OWR5.0 | EVG50W30 | 2 | 105 | 7.8 | 0 | -6.828 | -6.828 | 4 | 2 | 0 | 0
St37 | 5 | OWR5.0 | EVG50W30 | 2 | 106.67 | 7.8 | 0 | -6.547 | -6.547 | 4 | 2 | 0 | 0
St37 | 5 | OWR5.0 | EVG50W30 | 2 | 111.38 | 8.3 | 0 | -5.797 | -5.797 | 4 | 2 | 0 | 0
St37 | 5 | OWR5.0 | EVG50W30 | 2 | 116.22 | 8.8 | 0 | -5.099 | -5.099 | 4 | 2 | 0 | 0
St37 | 5 | OWR5.0 | EVG50W30 | 2 | 121.16 | 9.5 | 0 | -4.473 | -4.473 | 4 | 2 | 0 | 0
St37 | 5 | OWR5.0 | EVG50W30 | 2 | 126.28 | 10.4 | 0 | -3.878 | -3.878 | 4 | 2 | 0 | 0
St37 | 5 | OWR5.0 | EVG50W30 | 2 | 131.54 | 11.4 | 0 | -3.321 | -3.321 | 4 | 2 | 0 | 0
St37 | 5 | OWR5.0 | EVG50W30 | 2 | 135 | 12.8 | 0 | -2.986 | -2.986 | 4 | 2 | 0 | 0
St37 | 5 | OWR5.0 | EVG50W30 | 2 | 136.88 | 12.8 | 0 | -2.811 | -2.811 | 4 | 2 | 0 | 0
St37 | 5 | OWR5.0 | EVG50W30 | 2 | 142.29 | 14.5 | 0 | -2.343 | -2.343 | 4 | 2 | 0 | 0
St37 | 5 | OWR5.0 | EVG50W30 | 2 | 147.71 | 17 | 0 | -1.916 | -1.916 | 4 | 2 | 0 | 0
St37 | 5 | OWR5.0 | EVG50W30 | 2 | 150 | 18.4 | 0 | -1.745 | -1.745 | 4 | 2 | 0 | 0
St37 | 5 | OWR5.0 | EVG50W30 | 2 | 153.13 | 20.4 | 0 | -1.526 | -1.526 | 4 | 2 | 0 | 0
St37 | 5 | OWR5.0 | EVG50W30 | 2 | 158.54 | 26.1 | 0 | -1.17 | -1.17 | 4 | 2 | 0 | 0
St37 | 5 | OWR5.0 | EVG50W30 | 2 | 163.91 | 36.6 | 0 | -0.843 | -0.843 | 4 | 2 | 0 | 0
St37 | 5 | OWR5.0 | EVG50W30 | 2 | 169.25 | 58.3 | 0 | -0.539 | -0.539 | 4 | 2 | 0 | 0
St37 | 5 | OWR5.0 | EVG50W30 | 2 | 174.52 | 136.9 | 0 | -0.263 | -0.263 | 4 | 2 | 0 | 0
St37 | 6 | OWR1.0 | EVG30W30 | 2 | 90 | 4 | 0 | -10.32 | -10.32 | 4 | 2 | 0 | 0
St37 | 6 | OWR1.0 | EVG30W30 | 2 | 104.88 | 4.8 | 0 | -7.142 | -7.142 | 4 | 2 | 0 | 0
St37 | 6 | OWR1.0 | EVG30W30 | 2 | 105 | 4.8 | 0 | -7.278 | -7.278 | 4 | 2 | 0 | 0
St37 | 6 | OWR1.0 | EVG30W30 | 2 | 116.52 | 5.8 | 0 | -5.455 | -5.455 | 4 | 2 | 0 | 0
St37 | 6 | OWR1.0 | EVG30W30 | 2 | 120 | 6.4 | 0 | -4.736 | -4.736 | 4 | 2 | 0 | 0
St37 | 6 | OWR1.0 | EVG30W30 | 2 | 129.39 | 7.9 | 0 | -3.922 | -3.922 | 4 | 2 | 0 | 0
St37 | 6 | OWR1.0 | EVG30W30 | 2 | 135 | 7.9 | 0 | -3.07 | -3.07 | 4 | 2 | 0 | 0
St37 | 6 | OWR1.0 | EVG30W30 | 2 | 142.43 | 12.1 | 0 | -2.657 | -2.657 | 4 | 2 | 0 | 0
St37 | 6 | OWR1.0 | EVG30W30 | 2 | 150 | 19.2 | 0 | -2.261 | -2.261 | 4 | 2 | 0 | 0
St37 | 6 | OWR1.0 | EVG30W30 | 2 | 155.47 | 24.3 | 0 | -1.593 | -1.593 | 4 | 2 | 0 | 0
St37 | 6 | OWR1.0 | EVG30W30 | 2 | 168.14 | 79.1 | 0 | -0.709 | -0.709 | 4 | 2 | 0 | 0
St37 | 6 | OWR1.0 | EVG40W30 | 2 | 81.79 | 4.7 | -8.54 | -12.794 | -8.54 | 4 | 2 | 0 | 0
St37 | 6 | OWR1.0 | EVG40W30 | 2 | 85.84 | 4.9 | -9.4 | -11.653 | -9.4 | 4 | 2 | 0 | 0
St37 | 6 | OWR1.0 | EVG40W30 | 2 | 90 | 5.1 | 0 | -10.562 | -10.562 | 4 | 2 | 0 | 0
St37 | 6 | OWR1.0 | EVG40W30 | 2 | 90.02 | 5.2 | 0 | -10.547 | -10.547 | 4 | 2 | 0 | 0
St37 | 6 | OWR1.0 | EVG40W30 | 2 | 94.28 | 5.4 | 0 | -9.575 | -9.575 | 4 | 2 | 0 | 0
St37 | 6 | OWR1.0 | EVG40W30 | 2 | 99.1 | 5.7 | 0 | -8.536 | -8.536 | 4 | 2 | 0 | 0
St37 | 6 | OWR1.0 | EVG40W30 | 2 | 108.66 | 6.6 | 0 | -6.838 | -6.838 | 4 | 2 | 0 | 0
St37 | 6 | OWR1.0 | EVG40W30 | 2 | 113.81 | 7.1 | 0 | -6.041 | -6.041 | 4 | 2 | 0 | 0
St37 | 6 | OWR1.0 | EVG40W30 | 2 | 119.25 | 7.8 | 0 | -5.271 | -5.271 | 4 | 2 | 0 | 0
St37 | 6 | OWR1.0 | EVG40W30 | 2 | 120 | 7.9 | 0 | -5.171 | -5.171 | 4 | 2 | 0 | 0
St37 | 6 | OWR1.0 | EVG40W30 | 2 | 124.64 | 8.5 | 0 | -4.581 | -4.581 | 4 | 2 | 0 | 0
St37 | 6 | OWR1.0 | EVG40W30 | 2 | 130.16 | 9.6 | 0 | -3.936 | -3.936 | 4 | 2 | 0 | 0
St37 | 6 | OWR1.0 | EVG40W30 | 2 | 135 | 10.8 | 0 | -3.417 | -3.417 | 4 | 2 | 0 | 0
St37 | 6 | OWR1.0 | EVG40W30 | 2 | 135.72 | 10.8 | 0 | -3.343 | -3.343 | 4 | 2 | 0 | 0
St37 | 6 | OWR1.0 | EVG40W30 | 2 | 141.36 | 12.5 | 0 | -2.79 | -2.79 | 4 | 2 | 0 | 0
St37 | 6 | OWR1.0 | EVG40W30 | 2 | 150 | 17.4 | 0 | -2.03 | -2.03 | 4 | 2 | 0 | 0
St37 | 6 | OWR1.0 | EVG40W30 | 2 | 152.91 | 19.6 | 0 | -1.795 | -1.795 | 4 | 2 | 0 | 0
St37 | 6 | OWR1.0 | EVG40W30 | 2 | 158.54 | 26.5 | 0 | -1.369 | -1.369 | 4 | 2 | 0 | 0
St37 | 6 | OWR1.0 | EVG40W30 | 2 | 164.09 | 40.4 | 0 | -0.981 | -0.981 | 4 | 2 | 0 | 0
St37 | 6 | OWR1.0 | EVG40W30 | 2 | 169.53 | 72.7 | 0 | -0.623 | -0.623 | 4 | 2 | 0 | 0
St37 | 6 | OWR1.0 | EVG40W30 | 2 | 174.73 | 184.6 | 0 | -0.301 | -0.301 | 4 | 2 | 0 | 0
St37 | 6 | OWR1.0 | EVG50W30 | 2 | 81.71 | 5.8 | -8.845 | -13.713 | -8.845 | 4 | 2 | 0 | 0
St37 | 6 | OWR1.0 | EVG50W30 | 2 | 90 | 6.3 | 0 | -11.212 | -11.212 | 4 | 2 | 0 | 0
St37 | 6 | OWR1.0 | EVG50W30 | 2 | 97.32 | 6.8 | 0 | -9.371 | -9.371 | 4 | 2 | 0 | 0
St37 | 6 | OWR1.0 | EVG50W30 | 2 | 101.96 | 7.1 | 0 | -8.382 | -8.382 | 4 | 2 | 0 | 0
St37 | 6 | OWR1.0 | EVG50W30 | 2 | 105 | 7.5 | 0 | -7.778 | -7.778 | 4 | 2 | 0 | 0
St37 | 6 | OWR1.0 | EVG50W30 | 2 | 106.5 | 7.5 | 0 | -7.49 | -7.49 | 4 | 2 | 0 | 0
St37 | 6 | OWR1.0 | EVG50W30 | 2 | 111.19 | 8 | 0 | -6.681 | -6.681 | 4 | 2 | 0 | 0
St37 | 6 | OWR1.0 | EVG50W30 | 2 | 116.14 | 8.6 | 0 | -5.889 | -5.889 | 4 | 2 | 0 | 0
St37 | 6 | OWR1.0 | EVG50W30 | 2 | 120 | 9.2 | 0 | -5.32 | -5.32 | 4 | 2 | 0 | 0
St37 | 6 | OWR1.0 | EVG50W30 | 2 | 121.27 | 9.4 | 0 | -5.141 | -5.141 | 4 | 2 | 0 | 0
St37 | 6 | OWR1.0 | EVG50W30 | 2 | 126.42 | 10.3 | 0 | -4.472 | -4.472 | 4 | 2 | 0 | 0
St37 | 6 | OWR1.0 | EVG50W30 | 2 | 131.69 | 11.3 | 0 | -3.846 | -3.846 | 4 | 2 | 0 | 0
St37 | 6 | OWR1.0 | EVG50W30 | 2 | 135 | 12.7 | 0 | -3.481 | -3.481 | 4 | 2 | 0 | 0
St37 | 6 | OWR1.0 | EVG50W30 | 2 | 137.05 | 12.7 | 0 | -3.263 | -3.263 | 4 | 2 | 0 | 0
St37 | 6 | OWR1.0 | EVG50W30 | 2 | 142.48 | 14.5 | 0 | -2.726 | -2.726 | 4 | 2 | 0 | 0
St37 | 6 | OWR1.0 | EVG50W30 | 2 | 147.94 | 17.1 | 0 | -2.233 | -2.233 | 4 | 2 | 0 | 0
St37 | 6 | OWR1.0 | EVG50W30 | 2 | 150 | 18.7 | 0 | -2.056 | -2.056 | 4 | 2 | 0 | 0
St37 | 6 | OWR1.0 | EVG50W30 | 2 | 153.4 | 21.4 | 0 | -1.777 | -1.777 | 4 | 2 | 0 | 0
St37 | 6 | OWR1.0 | EVG50W30 | 2 | 158.86 | 28.1 | 0 | -1.357 | -1.357 | 4 | 2 | 0 | 0
St37 | 6 | OWR1.0 | EVG50W30 | 2 | 164.19 | 41.1 | 0 | -0.98 | -0.98 | 4 | 2 | 0 | 0
St37 | 6 | OWR1.0 | EVG50W30 | 2 | 169.46 | 70.2 | 0 | -0.63 | -0.63 | 4 | 2 | 0 | 0
St37 | 6 | OWR1.0 | EVG50W30 | 2 | 174.69 | 169.7 | 0 | -0.303 | -0.303 | 4 | 2 | 0 | 0
St37 | 6 | OWR10.0 | EVG40W30 | 2 | 89.91 | 8.6 | -11.951 | -12.02 | -11.951 | 5 | 2 | 0 | 0
St37 | 6 | OWR10.0 | EVG40W30 | 2 | 90 | 8.6 | 0 | -11.986 | -11.986 | 5 | 2 | 0 | 0
St37 | 6 | OWR10.0 | EVG40W30 | 2 | 93.66 | 8.6 | 0 | -10.873 | -10.873 | 5 | 2 | 0 | 0
St37 | 6 | OWR10.0 | EVG40W30 | 2 | 98.69 | 8.7 | 0 | -9.523 | -9.523 | 5 | 2 | 0 | 0
St37 | 6 | OWR10.0 | EVG40W30 | 2 | 103.78 | 8.8 | 0 | -8.33 | -8.33 | 5 | 2 | 0 | 0
St37 | 6 | OWR10.0 | EVG40W30 | 2 | 105 | 9 | 0 | -8.056 | -8.056 | 5 | 2 | 0 | 0
St37 | 6 | OWR10.0 | EVG40W30 | 2 | 108.92 | 9 | 0 | -7.26 | -7.26 | 5 | 2 | 0 | 0
St37 | 6 | OWR10.0 | EVG40W30 | 2 | 114.05 | 9.6 | 0 | -6.318 | -6.318 | 5 | 2 | 0 | 0
St37 | 6 | OWR10.0 | EVG40W30 | 2 | 119.17 | 10.6 | 0 | -5.493 | -5.493 | 5 | 2 | 0 | 0
St37 | 6 | OWR10.0 | EVG40W30 | 2 | 120 | 10.7 | 0 | -5.368 | -5.368 | 5 | 2 | 0 | 0
St37 | 6 | OWR10.0 | EVG40W30 | 2 | 124.23 | 11.7 | 0 | -4.767 | -4.767 | 5 | 2 | 0 | 0
St37 | 6 | OWR10.0 | EVG40W30 | 2 | 129.23 | 12.9 | 0 | -4.126 | -4.126 | 5 | 2 | 0 | 0
St37 | 6 | OWR10.0 | EVG40W30 | 2 | 134.14 | 13.9 | 0 | -3.56 | -3.56 | 5 | 2 | 0 | 0
St37 | 6 | OWR10.0 | EVG40W30 | 2 | 135 | 13.9 | 0 | -3.469 | -3.469 | 5 | 2 | 0 | 0
St37 | 6 | OWR10.0 | EVG40W30 | 2 | 143.72 | 16.3 | 0 | -2.605 | -2.605 | 5 | 2 | 0 | 0
St37 | 6 | OWR10.0 | EVG40W30 | 2 | 148.45 | 18.4 | 0 | -2.185 | -2.185 | 5 | 2 | 0 | 0
St37 | 6 | OWR10.0 | EVG40W30 | 2 | 150 | 19.4 | 0 | -2.052 | -2.052 | 5 | 2 | 0 | 0
St37 | 6 | OWR10.0 | EVG40W30 | 2 | 153.16 | 21.6 | 0 | -1.794 | -1.794 | 5 | 2 | 0 | 0
St37 | 6 | OWR10.0 | EVG40W30 | 2 | 157.85 | 26.7 | 0 | -1.432 | -1.432 | 5 | 2 | 0 | 0
St37 | 6 | OWR10.0 | EVG40W30 | 2 | 162.44 | 35.5 | 0 | -1.102 | -1.102 | 5 | 2 | 0 | 0
St37 | 6 | OWR10.0 | EVG40W30 | 2 | 167.02 | 51.8 | 0 | -0.791 | -0.791 | 5 | 2 | 0 | 0
St37 | 6 | OWR10.0 | EVG40W30 | 2 | 171.42 | 85.2 | 0 | -0.506 | -0.506 | 5 | 2 | 0 | 0
St37 | 6 | OWR10.0 | EVG40W30 | 2 | 175.71 | 203.3 | 0 | -0.243 | -0.243 | 5 | 2 | 0 | 0
St37 | 6 | OWR10.0 | EVG50W30 | 2 | 87.35 | 9 | -11.309 | -13.244 | -11.309 | 5 | 2 | 0 | 0
St37 | 6 | OWR10.0 | EVG50W30 | 2 | 88.94 | 9 | -11.879 | -12.694 | -11.879 | 5 | 2 | 0 | 0
St37 | 6 | OWR10.0 | EVG50W30 | 2 | 90 | 9 | 0 | -12.327 | -12.327 | 5 | 2 | 0 | 0
St37 | 6 | OWR10.0 | EVG50W30 | 2 | 93.05 | 9 | 0 | -11.334 | -11.334 | 5 | 2 | 0 | 0
St37 | 6 | OWR10.0 | EVG50W30 | 2 | 97.47 | 9.2 | 0 | -10.082 | -10.082 | 5 | 2 | 0 | 0
St37 | 6 | OWR10.0 | EVG50W30 | 2 | 105 | 9.8 | 0 | -8.221 | -8.221 | 5 | 2 | 0 | 0
St37 | 6 | OWR10.0 | EVG50W30 | 2 | 106.22 | 9.8 | 0 | -7.965 | -7.965 | 5 | 2 | 0 | 0
St37 | 6 | OWR10.0 | EVG50W30 | 2 | 110.79 | 10.3 | 0 | -7.033 | -7.033 | 5 | 2 | 0 | 0
St37 | 6 | OWR10.0 | EVG50W30 | 2 | 115.46 | 10.8 | 0 | -6.179 | -6.179 | 5 | 2 | 0 | 0
St37 | 6 | OWR10.0 | EVG50W30 | 2 | 120 | 11.6 | 0 | -5.456 | -5.456 | 5 | 2 | 0 | 0
St37 | 6 | OWR10.0 | EVG50W30 | 2 | 120.11 | 11.6 | 0 | -5.432 | -5.432 | 5 | 2 | 0 | 0
St37 | 6 | OWR10.0 | EVG50W30 | 2 | 124.86 | 12.5 | 0 | -4.757 | -4.757 | 5 | 2 | 0 | 0
St37 | 6 | OWR10.0 | EVG50W30 | 2 | 129.51 | 13.3 | 0 | -4.155 | -4.155 | 5 | 2 | 0 | 0
St37 | 6 | OWR10.0 | EVG50W30 | 2 | 134.14 | 14.2 | 0 | -3.613 | -3.613 | 5 | 2 | 0 | 0
St37 | 6 | OWR10.0 | EVG50W30 | 2 | 135 | 14.2 | 0 | -3.517 | -3.517 | 5 | 2 | 0 | 0
St37 | 6 | OWR10.0 | EVG50W30 | 2 | 143.44 | 17.1 | 0 | -2.66 | -2.66 | 5 | 2 | 0 | 0
St37 | 6 | OWR10.0 | EVG50W30 | 2 | 148.12 | 19.5 | 0 | -2.235 | -2.235 | 5 | 2 | 0 | 0
St37 | 6 | OWR10.0 | EVG50W30 | 2 | 150 | 20.8 | 0 | -2.072 | -2.072 | 5 | 2 | 0 | 0
St37 | 6 | OWR10.0 | EVG50W30 | 2 | 152.79 | 22.8 | 0 | -1.84 | -1.84 | 5 | 2 | 0 | 0
St37 | 6 | OWR10.0 | EVG50W30 | 2 | 157.44 | 28 | 0 | -1.472 | -1.472 | 5 | 2 | 0 | 0
St37 | 6 | OWR10.0 | EVG50W30 | 2 | 162.02 | 36.3 | 0 | -1.137 | -1.137 | 5 | 2 | 0 | 0
St37 | 6 | OWR10.0 | EVG50W30 | 2 | 166.53 | 50.9 | 0 | -0.826 | -0.826 | 5 | 2 | 0 | 0
St37 | 6 | OWR10.0 | EVG50W30 | 2 | 171 | 81.8 | 0 | -0.533 | -0.533 | 5 | 2 | 0 | 0
St37 | 6 | OWR10.0 | EVG50W30 | 2 | 175.45 | 191.8 | 0 | -0.258 | -0.258 | 5 | 2 | 0 | 0
St37 | 6 | OWR10.0 | EVG60W80 | 2 | 93.55 | 9.4 | 0 | -11.49 | -11.49 | 5 | 2 | 0 | 0
St37 | 6 | OWR10.0 | EVG60W80 | 2 | 97.74 | 9.7 | 0 | -10.27 | -10.27 | 5 | 2 | 0 | 0
St37 | 6 | OWR10.0 | EVG60W80 | 2 | 102.11 | 10.1 | 0 | -9.127 | -9.127 | 5 | 2 | 0 | 0
St37 | 6 | OWR10.0 | EVG60W80 | 2 | 105 | 10.4 | 0 | -8.428 | -8.428 | 5 | 2 | 0 | 0
St37 | 6 | OWR10.0 | EVG60W80 | 2 | 106.55 | 10.4 | 0 | -8.079 | -8.079 | 5 | 2 | 0 | 0
St37 | 6 | OWR10.0 | EVG60W80 | 2 | 111.12 | 10.9 | 0 | -7.145 | -7.145 | 5 | 2 | 0 | 0
St37 | 6 | OWR10.0 | EVG60W80 | 2 | 115.88 | 11.5 | 0 | -6.255 | -6.255 | 5 | 2 | 0 | 0
St37 | 6 | OWR10.0 | EVG60W80 | 2 | 120 | 12.1 | 0 | -5.583 | -5.583 | 5 | 2 | 0 | 0
St37 | 6 | OWR10.0 | EVG60W80 | 2 | 120.61 | 12.2 | 0 | -5.485 | -5.485 | 5 | 2 | 0 | 0
St37 | 6 | OWR10.0 | EVG60W80 | 2 | 125.42 | 12.8 | 0 | -4.772 | -4.772 | 5 | 2 | 0 | 0
St37 | 6 | OWR10.0 | EVG60W80 | 2 | 130.21 | 13.8 | 0 | -4.154 | -4.154 | 5 | 2 | 0 | 0
St37 | 6 | OWR10.0 | EVG60W80 | 2 | 135 | 15.2 | 0 | -3.586 | -3.586 | 5 | 2 | 0 | 0
St37 | 6 | OWR10.0 | EVG60W80 | 2 | 135.09 | 15.2 | 0 | -3.579 | -3.579 | 5 | 2 | 0 | 0
St37 | 6 | OWR10.0 | EVG60W80 | 2 | 140.05 | 16.9 | 0 | -3.045 | -3.045 | 5 | 2 | 0 | 0
St37 | 6 | OWR10.0 | EVG60W80 | 2 | 145.05 | 19.1 | 0 | -2.55 | -2.55 | 5 | 2 | 0 | 0
St37 | 6 | OWR10.0 | EVG60W80 | 2 | 150 | 22.2 | 0 | -2.099 | -2.099 | 5 | 2 | 0 | 0
St37 | 6 | OWR10.0 | EVG60W80 | 2 | 150.07 | 22.2 | 0 | -2.094 | -2.094 | 5 | 2 | 0 | 0
St37 | 6 | OWR10.0 | EVG60W80 | 2 | 155.09 | 26.9 | 0 | -1.673 | -1.673 | 5 | 2 | 0 | 0
St37 | 6 | OWR10.0 | EVG60W80 | 2 | 160.11 | 34.2 | 0 | -1.284 | -1.284 | 5 | 2 | 0 | 0
St37 | 6 | OWR10.0 | EVG60W80 | 2 | 165.1 | 47.9 | 0 | -0.925 | -0.925 | 5 | 2 | 0 | 0
St37 | 6 | OWR10.0 | EVG60W80 | 2 | 170.04 | 76.5 | 0 | -0.596 | -0.596 | 5 | 2 | 0 | 0
St37 | 6 | OWR10.0 | EVG60W80 | 2 | 174.9 | 180.2 | 0 | -0.293 | -0.293 | 5 | 2 | 0 | 0
St37 | 6 | OWR4.0 | EVG30W30 | 2 | 30 | 3.2 | -2.196 | -59.233 | -2.196 | 4 | 2 | 0 | 0
St37 | 6 | OWR4.0 | EVG30W30 | 2 | 31.88 | 3.2 | -2.415 | -55.527 | -2.415 | 4 | 2 | 0 | 0
St37 | 6 | OWR4.0 | EVG30W30 | 2 | 33.02 | 3.2 | -2.54 | -52.981 | -2.54 | 4 | 2 | 0 | 0
St37 | 6 | OWR4.0 | EVG30W30 | 2 | 35.64 | 3.2 | -2.821 | -47.759 | -2.821 | 4 | 2 | 0 | 0
St37 | 6 | OWR4.0 | EVG30W30 | 2 | 38.72 | 3.2 | -3.171 | -42.437 | -3.171 | 4 | 2 | 0 | 0
St37 | 6 | OWR4.0 | EVG30W30 | 2 | 42.32 | 3.2 | -3.566 | -37.259 | -3.566 | 4 | 2 | 0 | 0
St37 | 6 | OWR4.0 | EVG30W30 | 2 | 45 | 3.2 | -3.854 | -34.256 | -3.854 | 4 | 2 | 0 | 0
St37 | 6 | OWR4.0 | EVG30W30 | 2 | 46.39 | 3.2 | -4.013 | -32.512 | -4.013 | 4 | 2 | 0 | 0
St37 | 6 | OWR4.0 | EVG30W30 | 2 | 51.05 | 3.2 | -4.516 | -28.129 | -4.516 | 4 | 2 | 0 | 0
St37 | 6 | OWR4.0 | EVG30W30 | 2 | 68.31 | 3.8 | -6.508 | -17.403 | -6.508 | 4 | 2 | 0 | 0
St37 | 6 | OWR4.0 | EVG30W30 | 2 | 75 | 4.3 | -7.369 | -14.65 | -7.369 | 4 | 2 | 0 | 0
St37 | 6 | OWR4.0 | EVG30W30 | 2 | 75.37 | 4.3 | -7.415 | -14.566 | -7.415 | 4 | 2 | 0 | 0
St37 | 6 | OWR4.0 | EVG30W30 | 2 | 83.36 | 5 | -8.729 | -12.03 | -8.729 | 4 | 2 | 0 | 0
St37 | 6 | OWR4.0 | EVG30W30 | 2 | 91.76 | 5.7 | 0 | -9.9 | -9.9 | 4 | 2 | 0 | 0
St37 | 6 | OWR4.0 | EVG30W30 | 2 | 105 | 6.8 | 0 | -7.445 | -7.445 | 4 | 2 | 0 | 0
St37 | 6 | OWR4.0 | EVG30W30 | 2 | 110.11 | 6.8 | 0 | -6.459 | -6.459 | 4 | 2 | 0 | 0
St37 | 6 | OWR4.0 | EVG30W30 | 2 | 119.83 | 7.7 | 0 | -5.108 | -5.108 | 4 | 2 | 0 | 0
St37 | 6 | OWR4.0 | EVG30W30 | 2 | 120 | 7.7 | 0 | -4.936 | -4.936 | 4 | 2 | 0 | 0
St37 | 6 | OWR4.0 | EVG30W30 | 2 | 129.95 | 9.2 | 0 | -3.913 | -3.913 | 4 | 2 | 0 | 0
St37 | 6 | OWR4.0 | EVG30W30 | 2 | 135 | 11.6 | 0 | -3.15 | -3.15 | 4 | 2 | 0 | 0
St37 | 6 | OWR4.0 | EVG30W30 | 2 | 140.59 | 11.6 | 0 | -2.85 | -2.85 | 4 | 2 | 0 | 0
St37 | 6 | OWR4.0 | EVG30W30 | 2 | 150 | 16.8 | 0 | -2.126 | -2.126 | 4 | 2 | 0 | 0
St37 | 6 | OWR4.0 | EVG30W30 | 2 | 150.88 | 17.3 | 0 | -1.965 | -1.965 | 4 | 2 | 0 | 0
St37 | 6 | OWR4.0 | EVG30W30 | 2 | 160.92 | 31.8 | 0 | -1.204 | -1.204 | 4 | 2 | 0 | 0
St37 | 6 | OWR4.0 | EVG30W30 | 2 | 171.02 | 103.8 | 0 | -0.53 | -0.53 | 4 | 2 | 0 | 0
St37 | 6 | OWR4.0 | EVG40W30 | 2 | 84.21 | 5.7 | -9.179 | -12.33 | -9.179 | 4 | 2 | 0 | 0
St37 | 6 | OWR4.0 | EVG40W30 | 2 | 88.09 | 5.9 | -10.146 | -11.251 | -10.146 | 4 | 2 | 0 | 0
St37 | 6 | OWR4.0 | EVG40W30 | 2 | 100.69 | 6.9 | 0 | -8.343 | -8.343 | 4 | 2 | 0 | 0
St37 | 6 | OWR4.0 | EVG40W30 | 2 | 109.73 | 7.7 | 0 | -6.731 | -6.731 | 4 | 2 | 0 | 0
St37 | 6 | OWR4.0 | EVG40W30 | 2 | 114.48 | 8.3 | 0 | -5.993 | -5.993 | 4 | 2 | 0 | 0
St37 | 6 | OWR4.0 | EVG40W30 | 2 | 119.37 | 8.9 | 0 | -5.294 | -5.294 | 4 | 2 | 0 | 0
St37 | 6 | OWR4.0 | EVG40W30 | 2 | 120 | 9 | 0 | -5.209 | -5.209 | 4 | 2 | 0 | 0
St37 | 6 | OWR4.0 | EVG40W30 | 2 | 124.36 | 9.6 | 0 | -4.644 | -4.644 | 4 | 2 | 0 | 0
St37 | 6 | OWR4.0 | EVG40W30 | 2 | 129.43 | 10.5 | 0 | -4.039 | -4.039 | 4 | 2 | 0 | 0
St37 | 6 | OWR4.0 | EVG40W30 | 2 | 134.55 | 11.6 | 0 | -3.479 | -3.479 | 4 | 2 | 0 | 0
St37 | 6 | OWR4.0 | EVG40W30 | 2 | 135 | 11.6 | 0 | -3.434 | -3.434 | 4 | 2 | 0 | 0
St37 | 6 | OWR4.0 | EVG40W30 | 2 | 139.71 | 13 | 0 | -2.96 | -2.96 | 4 | 2 | 0 | 0
St37 | 6 | OWR4.0 | EVG40W30 | 2 | 144.89 | 15 | 0 | -2.479 | -2.479 | 4 | 2 | 0 | 0
St37 | 6 | OWR4.0 | EVG40W30 | 2 | 150 | 17.6 | 0 | -2.038 | -2.038 | 4 | 2 | 0 | 0
St37 | 6 | OWR4.0 | EVG40W30 | 2 | 150.08 | 17.7 | 0 | -2.033 | -2.033 | 4 | 2 | 0 | 0
St37 | 6 | OWR4.0 | EVG40W30 | 2 | 160.38 | 29.6 | 0 | -1.241 | -1.241 | 4 | 2 | 0 | 0
St37 | 6 | OWR4.0 | EVG40W30 | 2 | 165.44 | 43.9 | 0 | -0.892 | -0.892 | 4 | 2 | 0 | 0
St37 | 6 | OWR4.0 | EVG40W30 | 2 | 170.32 | 74.9 | 0 | -0.575 | -0.575 | 4 | 2 | 0 | 0
St37 | 6 | OWR4.0 | EVG40W30 | 2 | 175.05 | 179.6 | 0 | -0.282 | -0.282 | 4 | 2 | 0 | 0
St37 | 6 | OWR4.0 | EVG50W30 | 2 | 82.49 | 6.3 | -9.14 | -13.666 | -9.14 | 4 | 2 | 0 | 0
St37 | 6 | OWR4.0 | EVG50W30 | 2 | 84.4 | 6.4 | -9.588 | -13.045 | -9.588 | 4 | 2 | 0 | 0
St37 | 6 | OWR4.0 | EVG50W30 | 2 | 90 | 6.8 | 0 | -11.338 | -11.338 | 4 | 2 | 0 | 0
St37 | 6 | OWR4.0 | EVG50W30 | 2 | 92.33 | 6.9 | 0 | -10.702 | -10.702 | 4 | 2 | 0 | 0
St37 | 6 | OWR4.0 | EVG50W30 | 2 | 96.58 | 7.3 | 0 | -9.631 | -9.631 | 4 | 2 | 0 | 0
St37 | 6 | OWR4.0 | EVG50W30 | 2 | 101.14 | 7.7 | 0 | -8.631 | -8.631 | 4 | 2 | 0 | 0
St37 | 6 | OWR4.0 | EVG50W30 | 2 | 105 | 8.1 | 0 | -7.84 | -7.84 | 4 | 2 | 0 | 0
St37 | 6 | OWR4.0 | EVG50W30 | 2 | 105.72 | 8.1 | 0 | -7.697 | -7.697 | 4 | 2 | 0 | 0
St37 | 6 | OWR4.0 | EVG50W30 | 2 | 110.44 | 8.6 | 0 | -6.858 | -6.858 | 4 | 2 | 0 | 0
St37 | 6 | OWR4.0 | EVG50W30 | 2 | 120 | 9.9 | 0 | -5.358 | -5.358 | 4 | 2 | 0 | 0
St37 | 6 | OWR4.0 | EVG50W30 | 2 | 120.6 | 10 | 0 | -5.267 | -5.267 | 4 | 2 | 0 | 0
St37 | 6 | OWR4.0 | EVG50W30 | 2 | 125.81 | 11 | 0 | -4.576 | -4.576 | 4 | 2 | 0 | 0
St37 | 6 | OWR4.0 | EVG50W30 | 2 | 131.13 | 12.1 | 0 | -3.931 | -3.931 | 4 | 2 | 0 | 0
St37 | 6 | OWR4.0 | EVG50W30 | 2 | 142.02 | 15.5 | 0 | -2.783 | -2.783 | 4 | 2 | 0 | 0
St37 | 6 | OWR4.0 | EVG50W30 | 2 | 147.56 | 18.2 | 0 | -2.275 | -2.275 | 4 | 2 | 0 | 0
St37 | 6 | OWR4.0 | EVG50W30 | 2 | 150 | 20 | 0 | -2.061 | -2.061 | 4 | 2 | 0 | 0
St37 | 6 | OWR4.0 | EVG50W30 | 2 | 153.09 | 22.3 | 0 | -1.809 | -1.809 | 4 | 2 | 0 | 0
St37 | 6 | OWR4.0 | EVG50W30 | 2 | 158.61 | 28.9 | 0 | -1.381 | -1.381 | 4 | 2 | 0 | 0
St37 | 6 | OWR4.0 | EVG50W30 | 2 | 164 | 40.8 | 0 | -0.996 | -0.996 | 4 | 2 | 0 | 0
St37 | 6 | OWR4.0 | EVG50W30 | 2 | 169.33 | 66.1 | 0 | -0.64 | -0.64 | 4 | 2 | 0 | 0
St37 | 6 | OWR4.0 | EVG50W30 | 2 | 174.63 | 155.4 | 0 | -0.307 | -0.307 | 4 | 2 | 0 | 0
St37 | 6 | OWR4.0 | EVG60W80 | 2 | 90 | 7.6 | 0 | -11.933 | -11.933 | 4 | 2 | 0 | 0
St37 | 6 | OWR4.0 | EVG60W80 | 2 | 90.91 | 7.7 | 0 | -11.653 | -11.653 | 4 | 2 | 0 | 0
St37 | 6 | OWR4.0 | EVG60W80 | 2 | 94.83 | 8 | 0 | -10.543 | -10.543 | 4 | 2 | 0 | 0
St37 | 6 | OWR4.0 | EVG60W80 | 2 | 98.91 | 8.3 | 0 | -9.532 | -9.532 | 4 | 2 | 0 | 0
St37 | 6 | OWR4.0 | EVG60W80 | 2 | 103.24 | 8.7 | 0 | -8.545 | -8.545 | 4 | 2 | 0 | 0
St37 | 6 | OWR4.0 | EVG60W80 | 2 | 105 | 9.2 | 0 | -8.159 | -8.159 | 4 | 2 | 0 | 0
St37 | 6 | OWR4.0 | EVG60W80 | 2 | 107.65 | 9.2 | 0 | -7.624 | -7.624 | 4 | 2 | 0 | 0
St37 | 6 | OWR4.0 | EVG60W80 | 2 | 112.26 | 9.8 | 0 | -6.783 | -6.783 | 4 | 2 | 0 | 0
St37 | 6 | OWR4.0 | EVG60W80 | 2 | 117.08 | 10.5 | 0 | -5.966 | -5.966 | 4 | 2 | 0 | 0
St37 | 6 | OWR4.0 | EVG60W80 | 2 | 120 | 11 | 0 | -5.522 | -5.522 | 4 | 2 | 0 | 0
St37 | 6 | OWR4.0 | EVG60W80 | 2 | 121.96 | 11.3 | 0 | -5.228 | -5.228 | 4 | 2 | 0 | 0
St37 | 6 | OWR4.0 | EVG60W80 | 2 | 126.99 | 12.3 | 0 | -4.535 | -4.535 | 4 | 2 | 0 | 0
St37 | 6 | OWR4.0 | EVG60W80 | 2 | 142.64 | 17.4 | 0 | -2.775 | -2.775 | 4 | 2 | 0 | 0
St37 | 6 | OWR4.0 | EVG60W80 | 2 | 147.99 | 20.3 | 0 | -2.272 | -2.272 | 4 | 2 | 0 | 0
St37 | 6 | OWR4.0 | EVG60W80 | 2 | 150 | 21.9 | 0 | -2.089 | -2.089 | 4 | 2 | 0 | 0
St37 | 6 | OWR4.0 | EVG60W80 | 2 | 153.37 | 24.5 | 0 | -1.809 | -1.809 | 4 | 2 | 0 | 0
St37 | 6 | OWR4.0 | EVG60W80 | 2 | 158.74 | 31.3 | 0 | -1.385 | -1.385 | 4 | 2 | 0 | 0
St37 | 6 | OWR4.0 | EVG60W80 | 2 | 164.08 | 44 | 0 | -0.995 | -0.995 | 4 | 2 | 0 | 0
St37 | 6 | OWR4.0 | EVG60W80 | 2 | 169.38 | 70.4 | 0 | -0.637 | -0.637 | 4 | 2 | 0 | 0
St37 | 6 | OWR4.0 | EVG60W80 | 2 | 174.58 | 165.8 | 0 | -0.312 | -0.312 | 4 | 2 | 0 | 0
St37 | 6 | OWR6.0 | EVG40W30 | 2 | 87.34 | 6.3 | -10.209 | -11.792 | -10.209 | 4 | 2 | 0 | 0
St37 | 6 | OWR6.0 | EVG40W30 | 2 | 90 | 6.6 | 0 | -11.037 | -11.037 | 4 | 2 | 0 | 0
St37 | 6 | OWR6.0 | EVG40W30 | 2 | 99.35 | 7.5 | 0 | -8.759 | -8.759 | 4 | 2 | 0 | 0
St37 | 6 | OWR6.0 | EVG40W30 | 2 | 103.51 | 8 | 0 | -7.917 | -7.917 | 4 | 2 | 0 | 0
St37 | 6 | OWR6.0 | EVG40W30 | 2 | 105 | 8.5 | 0 | -7.633 | -7.633 | 4 | 2 | 0 | 0
St37 | 6 | OWR6.0 | EVG40W30 | 2 | 107.8 | 8.5 | 0 | -7.13 | -7.13 | 4 | 2 | 0 | 0
St37 | 6 | OWR6.0 | EVG40W30 | 2 | 112.15 | 8.8 | 0 | -6.399 | -6.399 | 4 | 2 | 0 | 0
St37 | 6 | OWR6.0 | EVG40W30 | 2 | 120 | 9.6 | 0 | -5.239 | -5.239 | 4 | 2 | 0 | 0
St37 | 6 | OWR6.0 | EVG40W30 | 2 | 121.01 | 9.7 | 0 | -5.102 | -5.102 | 4 | 2 | 0 | 0
St37 | 6 | OWR6.0 | EVG40W30 | 2 | 125.53 | 10.4 | 0 | -4.522 | -4.522 | 4 | 2 | 0 | 0
St37 | 6 | OWR6.0 | EVG40W30 | 2 | 130.1 | 11.2 | 0 | -3.982 | -3.982 | 4 | 2 | 0 | 0
St37 | 6 | OWR6.0 | EVG40W30 | 2 | 134.71 | 12.2 | 0 | -3.479 | -3.479 | 4 | 2 | 0 | 0
St37 | 6 | OWR6.0 | EVG40W30 | 2 | 135 | 12.2 | 0 | -3.449 | -3.449 | 4 | 2 | 0 | 0
St37 | 6 | OWR6.0 | EVG40W30 | 2 | 139.34 | 13.4 | 0 | -3.01 | -3.01 | 4 | 2 | 0 | 0
St37 | 6 | OWR6.0 | EVG40W30 | 2 | 144 | 15.1 | 0 | -2.572 | -2.572 | 4 | 2 | 0 | 0
St37 | 6 | OWR6.0 | EVG40W30 | 2 | 148.63 | 17.3 | 0 | -2.165 | -2.165 | 4 | 2 | 0 | 0
St37 | 6 | OWR6.0 | EVG40W30 | 2 | 150 | 18.3 | 0 | -2.049 | -2.049 | 4 | 2 | 0 | 0
St37 | 6 | OWR6.0 | EVG40W30 | 2 | 153.24 | 20.7 | 0 | -1.786 | -1.786 | 4 | 2 | 0 | 0
St37 | 6 | OWR6.0 | EVG40W30 | 2 | 157.83 | 25.9 | 0 | -1.432 | -1.432 | 4 | 2 | 0 | 0
St37 | 6 | OWR6.0 | EVG40W30 | 2 | 162.59 | 35.1 | 0 | -1.091 | -1.091 | 4 | 2 | 0 | 0
St37 | 6 | OWR6.0 | EVG40W30 | 2 | 167.03 | 51 | 0 | -0.79 | -0.79 | 4 | 2 | 0 | 0
St37 | 6 | OWR6.0 | EVG40W30 | 2 | 171.42 | 84.6 | 0 | -0.505 | -0.505 | 4 | 2 | 0 | 0
St37 | 6 | OWR6.0 | EVG40W30 | 2 | 175.77 | 207.6 | 0 | -0.239 | -0.239 | 4 | 2 | 0 | 0
St37 | 6 | OWR6.0 | EVG50W30 | 2 | 84.85 | 6.8 | -9.807 | -13.037 | -9.807 | 4 | 2 | 0 | 0
St37 | 6 | OWR6.0 | EVG50W30 | 2 | 86.17 | 6.9 | -10.165 | -12.621 | -10.165 | 4 | 2 | 0 | 0
St37 | 6 | OWR6.0 | EVG50W30 | 2 | 97.86 | 7.8 | 0 | -9.411 | -9.411 | 4 | 2 | 0 | 0
St37 | 6 | OWR6.0 | EVG50W30 | 2 | 102.08 | 8.2 | 0 | -8.485 | -8.485 | 4 | 2 | 0 | 0
St37 | 6 | OWR6.0 | EVG50W30 | 2 | 105 | 8.6 | 0 | -7.877 | -7.877 | 4 | 2 | 0 | 0
St37 | 6 | OWR6.0 | EVG50W30 | 2 | 106.57 | 8.6 | 0 | -7.584 | -7.584 | 4 | 2 | 0 | 0
St37 | 6 | OWR6.0 | EVG50W30 | 2 | 111 | 9.1 | 0 | -6.777 | -6.777 | 4 | 2 | 0 | 0
St37 | 6 | OWR6.0 | EVG50W30 | 2 | 115.57 | 9.6 | 0 | -6.025 | -6.025 | 4 | 2 | 0 | 0
St37 | 6 | OWR6.0 | EVG50W30 | 2 | 120 | 10.3 | 0 | -5.376 | -5.376 | 4 | 2 | 0 | 0
St37 | 6 | OWR6.0 | EVG50W30 | 2 | 120.23 | 10.3 | 0 | -5.341 | -5.341 | 4 | 2 | 0 | 0
St37 | 6 | OWR6.0 | EVG50W30 | 2 | 125.02 | 11.2 | 0 | -4.694 | -4.694 | 4 | 2 | 0 | 0
St37 | 6 | OWR6.0 | EVG50W30 | 2 | 129.94 | 12.2 | 0 | -4.084 | -4.084 | 4 | 2 | 0 | 0
St37 | 6 | OWR6.0 | EVG50W30 | 2 | 134.92 | 13.4 | 0 | -3.516 | -3.516 | 4 | 2 | 0 | 0
St37 | 6 | OWR6.0 | EVG50W30 | 2 | 135 | 13.4 | 0 | -3.51 | -3.51 | 4 | 2 | 0 | 0
St37 | 6 | OWR6.0 | EVG50W30 | 2 | 139.97 | 15 | 0 | -2.991 | -2.991 | 4 | 2 | 0 | 0
St37 | 6 | OWR6.0 | EVG50W30 | 2 | 145.03 | 17.1 | 0 | -2.507 | -2.507 | 4 | 2 | 0 | 0
St37 | 6 | OWR6.0 | EVG50W30 | 2 | 150 | 20.1 | 0 | -2.065 | -2.065 | 4 | 2 | 0 | 0
St37 | 6 | OWR6.0 | EVG50W30 | 2 | 150.12 | 20.2 | 0 | -2.06 | -2.06 | 4 | 2 | 0 | 0
St37 | 6 | OWR6.0 | EVG50W30 | 2 | 155.19 | 24.6 | 0 | -1.646 | -1.646 | 4 | 2 | 0 | 0
St37 | 6 | OWR6.0 | EVG50W30 | 2 | 160.24 | 32 | 0 | -1.262 | -1.262 | 4 | 2 | 0 | 0
St37 | 6 | OWR6.0 | EVG50W30 | 2 | 165.28 | 45 | 0 | -0.906 | -0.906 | 4 | 2 | 0 | 0
St37 | 6 | OWR6.0 | EVG50W30 | 2 | 170.22 | 73.4 | 0 | -0.582 | -0.582 | 4 | 2 | 0 | 0
St37 | 6 | OWR6.0 | EVG50W30 | 2 | 175.08 | 174.4 | 0 | -0.281 | -0.281 | 4 | 2 | 0 | 0
St37 | 6 | OWR6.0 | EVG60W80 | 2 | 83.86 | 7.5 | -9.858 | -14.059 | -9.858 | 4 | 2 | 0 | 0
St37 | 6 | OWR6.0 | EVG60W80 | 2 | 86.8 | 7.7 | -10.697 | -13.018 | -10.697 | 4 | 2 | 0 | 0
St37 | 6 | OWR6.0 | EVG60W80 | 2 | 90 | 7.9 | 0 | -11.989 | -11.989 | 4 | 2 | 0 | 0
St37 | 6 | OWR6.0 | EVG60W80 | 2 | 90.54 | 7.9 | 0 | -11.82 | -11.82 | 4 | 2 | 0 | 0
St37 | 6 | OWR6.0 | EVG60W80 | 2 | 94.59 | 8.2 | 0 | -10.655 | -10.655 | 4 | 2 | 0 | 0
St37 | 6 | OWR6.0 | EVG60W80 | 2 | 98.71 | 8.5 | 0 | -9.591 | -9.591 | 4 | 2 | 0 | 0
St37 | 6 | OWR6.0 | EVG60W80 | 2 | 102.95 | 8.9 | 0 | -8.638 | -8.638 | 4 | 2 | 0 | 0
St37 | 6 | OWR6.0 | EVG60W80 | 2 | 105 | 9.4 | 0 | -8.18 | -8.18 | 4 | 2 | 0 | 0
St37 | 6 | OWR6.0 | EVG60W80 | 2 | 107.48 | 9.4 | 0 | -7.685 | -7.685 | 4 | 2 | 0 | 0
St37 | 6 | OWR6.0 | EVG60W80 | 2 | 112.11 | 10 | 0 | -6.805 | -6.805 | 4 | 2 | 0 | 0
St37 | 6 | OWR6.0 | EVG60W80 | 2 | 116.82 | 10.6 | 0 | -6.024 | -6.024 | 4 | 2 | 0 | 0
St37 | 6 | OWR6.0 | EVG60W80 | 2 | 120 | 11.2 | 0 | -5.529 | -5.529 | 4 | 2 | 0 | 0
St37 | 6 | OWR6.0 | EVG60W80 | 2 | 121.78 | 11.5 | 0 | -5.265 | -5.265 | 4 | 2 | 0 | 0
St37 | 6 | OWR6.0 | EVG60W80 | 2 | 126.87 | 12.5 | 0 | -4.56 | -4.56 | 4 | 2 | 0 | 0
St37 | 6 | OWR6.0 | EVG60W80 | 2 | 132.01 | 13.8 | 0 | -3.925 | -3.925 | 4 | 2 | 0 | 0
St37 | 6 | OWR6.0 | EVG60W80 | 2 | 135 | 13.8 | 0 | -3.576 | -3.576 | 4 | 2 | 0 | 0
St37 | 6 | OWR6.0 | EVG60W80 | 2 | 142.58 | 17.5 | 0 | -2.776 | -2.776 | 4 | 2 | 0 | 0
St37 | 6 | OWR6.0 | EVG60W80 | 2 | 147.94 | 20.4 | 0 | -2.273 | -2.273 | 4 | 2 | 0 | 0
St37 | 6 | OWR6.0 | EVG60W80 | 2 | 150 | 22 | 0 | -2.089 | -2.089 | 4 | 2 | 0 | 0
St37 | 6 | OWR6.0 | EVG60W80 | 2 | 153.33 | 24.5 | 0 | -1.811 | -1.811 | 4 | 2 | 0 | 0
St37 | 6 | OWR6.0 | EVG60W80 | 2 | 158.72 | 31.5 | 0 | -1.389 | -1.389 | 4 | 2 | 0 | 0
St37 | 6 | OWR6.0 | EVG60W80 | 2 | 164.06 | 44.2 | 0 | -0.998 | -0.998 | 4 | 2 | 0 | 0
St37 | 6 | OWR6.0 | EVG60W80 | 2 | 169.38 | 70.4 | 0 | -0.638 | -0.638 | 4 | 2 | 0 | 0
St37 | 6 | OWR6.0 | EVG60W80 | 2 | 174.57 | 165.1 | 0 | -0.313 | -0.313 | 4 | 2 | 0 | 0
St37 | 8 | OWR10.0 | EVG60W80 | 2 | 86.35 | 9.4 | -13.787 | -16.931 | -13.787 | 5 | 2 | 0 | 0
St37 | 8 | OWR10.0 | EVG60W80 | 2 | 88.89 | 9.5 | -14.773 | -15.772 | -14.773 | 5 | 2 | 0 | 0
St37 | 8 | OWR10.0 | EVG60W80 | 2 | 90 | 9.6 | 0 | -15.362 | -15.362 | 5 | 2 | 0 | 0
St37 | 8 | OWR10.0 | EVG60W80 | 2 | 92.75 | 9.9 | 0 | -14.321 | -14.321 | 5 | 2 | 0 | 0
St37 | 8 | OWR10.0 | EVG60W80 | 2 | 96.98 | 10.3 | 0 | -12.799 | -12.799 | 5 | 2 | 0 | 0
St37 | 8 | OWR10.0 | EVG60W80 | 2 | 101.05 | 11 | 0 | -11.569 | -11.569 | 5 | 2 | 0 | 0
St37 | 8 | OWR10.0 | EVG60W80 | 2 | 105 | 11.7 | 0 | -10.438 | -10.438 | 5 | 2 | 0 | 0
St37 | 8 | OWR10.0 | EVG60W80 | 2 | 105.58 | 11.7 | 0 | -10.294 | -10.294 | 5 | 2 | 0 | 0
St37 | 8 | OWR10.0 | EVG60W80 | 2 | 109.97 | 12.4 | 0 | -9.185 | -9.185 | 5 | 2 | 0 | 0
St37 | 8 | OWR10.0 | EVG60W80 | 2 | 114.43 | 13.2 | 0 | -8.192 | -8.192 | 5 | 2 | 0 | 0
St37 | 8 | OWR10.0 | EVG60W80 | 2 | 119 | 13.9 | 0 | -7.256 | -7.256 | 5 | 2 | 0 | 0
St37 | 8 | OWR10.0 | EVG60W80 | 2 | 123.65 | 14.6 | 0 | -6.393 | -6.393 | 5 | 2 | 0 | 0
St37 | 8 | OWR10.0 | EVG60W80 | 2 | 128.27 | 15.5 | 0 | -5.622 | -5.622 | 5 | 2 | 0 | 0
St37 | 8 | OWR10.0 | EVG60W80 | 2 | 132.91 | 16.8 | 0 | -4.917 | -4.917 | 5 | 2 | 0 | 0
St37 | 8 | OWR10.0 | EVG60W80 | 2 | 135 | 18.3 | 0 | -4.615 | -4.615 | 5 | 2 | 0 | 0
St37 | 8 | OWR10.0 | EVG60W80 | 2 | 137.62 | 18.3 | 0 | -4.255 | -4.255 | 5 | 2 | 0 | 0
St37 | 8 | OWR10.0 | EVG60W80 | 2 | 142.38 | 20.5 | 0 | -3.635 | -3.635 | 5 | 2 | 0 | 0
St37 | 8 | OWR10.0 | EVG60W80 | 2 | 147.17 | 23.5 | 0 | -3.058 | -3.058 | 5 | 2 | 0 | 0
St37 | 8 | OWR10.0 | EVG60W80 | 2 | 150 | 26 | 0 | -2.735 | -2.735 | 5 | 2 | 0 | 0
St37 | 8 | OWR10.0 | EVG60W80 | 2 | 152.12 | 27.9 | 0 | -2.507 | -2.507 | 5 | 2 | 0 | 0
St37 | 8 | OWR10.0 | EVG60W80 | 2 | 156.85 | 34.4 | 0 | -2.017 | -2.017 | 5 | 2 | 0 | 0
St37 | 8 | OWR10.0 | EVG60W80 | 2 | 161.55 | 45.1 | 0 | -1.557 | -1.557 | 5 | 2 | 0 | 0
St37 | 8 | OWR10.0 | EVG60W80 | 2 | 166.22 | 63.9 | 0 | -1.124 | -1.124 | 5 | 2 | 0 | 0
St37 | 8 | OWR10.0 | EVG60W80 | 2 | 170.86 | 104.4 | 0 | -0.719 | -0.719 | 5 | 2 | 0 | 0
St37 | 8 | OWR10.0 | EVG60W80 | 2 | 175.45 | 249 | 0 | -0.344 | -0.344 | 5 | 2 | 0 | 0
St37 | 8 | OWR10.0 | EVG70W80 | 2 | 85.53 | 10 | -13.713 | -17.72 | -13.713 | 5 | 2 | 0 | 0
St37 | 8 | OWR10.0 | EVG70W80 | 2 | 85.77 | 10.1 | -13.809 | -17.612 | -13.809 | 5 | 2 | 0 | 0
St37 | 8 | OWR10.0 | EVG70W80 | 2 | 89.69 | 10.4 | -15.491 | -15.869 | -15.491 | 5 | 2 | 0 | 0
St37 | 8 | OWR10.0 | EVG70W80 | 2 | 90 | 10.4 | 0 | -15.75 | -15.75 | 5 | 2 | 0 | 0
St37 | 8 | OWR10.0 | EVG70W80 | 2 | 93.66 | 10.7 | 0 | -14.299 | -14.299 | 5 | 2 | 0 | 0
St37 | 8 | OWR10.0 | EVG70W80 | 2 | 97.65 | 11.2 | 0 | -12.935 | -12.935 | 5 | 2 | 0 | 0
St37 | 8 | OWR10.0 | EVG70W80 | 2 | 102.03 | 11.7 | 0 | -11.524 | -11.524 | 5 | 2 | 0 | 0
St37 | 8 | OWR10.0 | EVG70W80 | 2 | 105 | 12.3 | 0 | -10.684 | -10.684 | 5 | 2 | 0 | 0
St37 | 8 | OWR10.0 | EVG70W80 | 2 | 106.37 | 12.3 | 0 | -10.322 | -10.322 | 5 | 2 | 0 | 0
St37 | 8 | OWR10.0 | EVG70W80 | 2 | 110.82 | 12.9 | 0 | -9.182 | -9.182 | 5 | 2 | 0 | 0
St37 | 8 | OWR10.0 | EVG70W80 | 2 | 120 | 14.4 | 0 | -7.216 | -7.216 | 5 | 2 | 0 | 0
St37 | 8 | OWR10.0 | EVG70W80 | 2 | 120.17 | 14.5 | 0 | -7.172 | -7.172 | 5 | 2 | 0 | 0
St37 | 8 | OWR10.0 | EVG70W80 | 2 | 124.91 | 15.5 | 0 | -6.303 | -6.303 | 5 | 2 | 0 | 0
St37 | 8 | OWR10.0 | EVG70W80 | 2 | 129.76 | 16.8 | 0 | -5.496 | -5.496 | 5 | 2 | 0 | 0
St37 | 8 | OWR10.0 | EVG70W80 | 2 | 134.71 | 18.4 | 0 | -4.735 | -4.735 | 5 | 2 | 0 | 0
St37 | 8 | OWR10.0 | EVG70W80 | 2 | 135 | 18.4 | 0 | -4.689 | -4.689 | 5 | 2 | 0 | 0
St37 | 8 | OWR10.0 | EVG70W80 | 2 | 139.74 | 20.5 | 0 | -4.024 | -4.024 | 5 | 2 | 0 | 0
St37 | 8 | OWR10.0 | EVG70W80 | 2 | 144.8 | 23.3 | 0 | -3.37 | -3.37 | 5 | 2 | 0 | 0
St37 | 8 | OWR10.0 | EVG70W80 | 2 | 149.89 | 27.2 | 0 | -2.77 | -2.77 | 5 | 2 | 0 | 0
St37 | 8 | OWR10.0 | EVG70W80 | 2 | 150 | 27.4 | 0 | -2.758 | -2.758 | 5 | 2 | 0 | 0
St37 | 8 | OWR10.0 | EVG70W80 | 2 | 154.98 | 33.1 | 0 | -2.218 | -2.218 | 5 | 2 | 0 | 0
St37 | 8 | OWR10.0 | EVG70W80 | 2 | 160.05 | 43 | 0 | -1.708 | -1.708 | 5 | 2 | 0 | 0
St37 | 8 | OWR10.0 | EVG70W80 | 2 | 165.07 | 60.1 | 0 | -1.231 | -1.231 | 5 | 2 | 0 | 0
St37 | 8 | OWR10.0 | EVG70W80 | 2 | 170.07 | 97.1 | 0 | -0.788 | -0.788 | 5 | 2 | 0 | 0
St37 | 8 | OWR10.0 | EVG70W80 | 2 | 174.94 | 226 | 0 | -0.385 | -0.385 | 5 | 2 | 0 | 0
St37 | 8 | OWR10.0 | EVG80W80 | 2 | 84.94 | 10.7 | -13.721 | -18.477 | -13.721 | 5 | 2 | 0 | 0
St37 | 8 | OWR10.0 | EVG80W80 | 2 | 87.52 | 10.9 | -14.78 | -17.287 | -14.78 | 5 | 2 | 0 | 0
St37 | 8 | OWR10.0 | EVG80W80 | 2 | 90 | 11.1 | 0 | -16.189 | -16.189 | 5 | 2 | 0 | 0
St37 | 8 | OWR10.0 | EVG80W80 | 2 | 91.3 | 11.2 | 0 | -15.658 | -15.658 | 5 | 2 | 0 | 0
St37 | 8 | OWR10.0 | EVG80W80 | 2 | 95.34 | 11.5 | 0 | -14.083 | -14.083 | 5 | 2 | 0 | 0
St37 | 8 | OWR10.0 | EVG80W80 | 2 | 99.45 | 11.9 | 0 | -12.65 | -12.65 | 5 | 2 | 0 | 0
St37 | 8 | OWR10.0 | EVG80W80 | 2 | 103.84 | 12.4 | 0 | -11.277 | -11.277 | 5 | 2 | 0 | 0
St37 | 8 | OWR10.0 | EVG80W80 | 2 | 105 | 13 | 0 | -10.952 | -10.952 | 5 | 2 | 0 | 0
St37 | 8 | OWR10.0 | EVG80W80 | 2 | 108.29 | 13 | 0 | -10.039 | -10.039 | 5 | 2 | 0 | 0
St37 | 8 | OWR10.0 | EVG80W80 | 2 | 112.8 | 13.7 | 0 | -8.944 | -8.944 | 5 | 2 | 0 | 0
St37 | 8 | OWR10.0 | EVG80W80 | 2 | 117.65 | 14.6 | 0 | -7.839 | -7.839 | 5 | 2 | 0 | 0
St37 | 8 | OWR10.0 | EVG80W80 | 2 | 120 | 15.1 | 0 | -7.358 | -7.358 | 5 | 2 | 0 | 0
St37 | 8 | OWR10.0 | EVG80W80 | 2 | 122.44 | 15.7 | 0 | -6.897 | -6.897 | 5 | 2 | 0 | 0
St37 | 8 | OWR10.0 | EVG80W80 | 2 | 127.45 | 16.9 | 0 | -5.966 | -5.966 | 5 | 2 | 0 | 0
St37 | 8 | OWR10.0 | EVG80W80 | 2 | 132.46 | 18.6 | 0 | -5.151 | -5.151 | 5 | 2 | 0 | 0
St37 | 8 | OWR10.0 | EVG80W80 | 2 | 135 | 20.8 | 0 | -4.767 | -4.767 | 5 | 2 | 0 | 0
St37 | 8 | OWR10.0 | EVG80W80 | 2 | 137.61 | 20.8 | 0 | -4.387 | -4.387 | 5 | 2 | 0 | 0
St37 | 8 | OWR10.0 | EVG80W80 | 2 | 142.87 | 23.6 | 0 | -3.672 | -3.672 | 5 | 2 | 0 | 0
St37 | 8 | OWR10.0 | EVG80W80 | 2 | 148.18 | 27.5 | 0 | -3.011 | -3.011 | 5 | 2 | 0 | 0
St37 | 8 | OWR10.0 | EVG80W80 | 2 | 150 | 29.4 | 0 | -2.797 | -2.797 | 5 | 2 | 0 | 0
St37 | 8 | OWR10.0 | EVG80W80 | 2 | 153.5 | 33.1 | 0 | -2.401 | -2.401 | 5 | 2 | 0 | 0
St37 | 8 | OWR10.0 | EVG80W80 | 2 | 158.82 | 42.2 | 0 | -1.842 | -1.842 | 5 | 2 | 0 | 0
St37 | 8 | OWR10.0 | EVG80W80 | 2 | 164.11 | 59.1 | 0 | -1.326 | -1.326 | 5 | 2 | 0 | 0
St37 | 8 | OWR10.0 | EVG80W80 | 2 | 169.37 | 93.6 | 0 | -0.851 | -0.851 | 5 | 2 | 0 | 0
St37 | 8 | OWR10.0 | EVG80W80 | 2 | 174.58 | 216.6 | 0 | -0.414 | -0.414 | 5 | 2 | 0 | 0
St37 | 8 | OWR10.0 | EVG90W80 | 2 | 84.43 | 11.3 | -13.787 | -19.347 | -13.787 | 5 | 2 | 0 | 0
St37 | 8 | OWR10.0 | EVG90W80 | 2 | 87.69 | 11.5 | -15.192 | -17.747 | -15.192 | 5 | 2 | 0 | 0
St37 | 8 | OWR10.0 | EVG90W80 | 2 | 90 | 11.7 | 0 | -16.696 | -16.696 | 5 | 2 | 0 | 0
St37 | 8 | OWR10.0 | EVG90W80 | 2 | 91.53 | 11.8 | 0 | -16.02 | -16.02 | 5 | 2 | 0 | 0
St37 | 8 | OWR10.0 | EVG90W80 | 2 | 95.45 | 12.2 | 0 | -14.481 | -14.481 | 5 | 2 | 0 | 0
St37 | 8 | OWR10.0 | EVG90W80 | 2 | 99.6 | 12.6 | 0 | -12.994 | -12.994 | 5 | 2 | 0 | 0
St37 | 8 | OWR10.0 | EVG90W80 | 2 | 103.84 | 13.2 | 0 | -11.632 | -11.632 | 5 | 2 | 0 | 0
St37 | 8 | OWR10.0 | EVG90W80 | 2 | 105 | 13.8 | 0 | -11.281 | -11.281 | 5 | 2 | 0 | 0
St37 | 8 | OWR10.0 | EVG90W80 | 2 | 108.33 | 13.8 | 0 | -10.333 | -10.333 | 5 | 2 | 0 | 0
St37 | 8 | OWR10.0 | EVG90W80 | 2 | 112.9 | 14.6 | 0 | -9.154 | -9.154 | 5 | 2 | 0 | 0
St37 | 8 | OWR10.0 | EVG90W80 | 2 | 117.57 | 15.5 | 0 | -8.084 | -8.084 | 5 | 2 | 0 | 0
St37 | 8 | OWR10.0 | EVG90W80 | 2 | 120 | 16.1 | 0 | -7.559 | -7.559 | 5 | 2 | 0 | 0
St37 | 8 | OWR10.0 | EVG90W80 | 2 | 122.47 | 16.7 | 0 | -7.056 | -7.056 | 5 | 2 | 0 | 0
St37 | 8 | OWR10.0 | EVG90W80 | 2 | 127.45 | 18.2 | 0 | -6.116 | -6.116 | 5 | 2 | 0 | 0
St37 | 8 | OWR10.0 | EVG90W80 | 2 | 132.53 | 20 | 0 | -5.258 | -5.258 | 5 | 2 | 0 | 0
St37 | 8 | OWR10.0 | EVG90W80 | 2 | 135 | 22.3 | 0 | -4.859 | -4.859 | 5 | 2 | 0 | 0
St37 | 8 | OWR10.0 | EVG90W80 | 2 | 137.71 | 22.3 | 0 | -4.448 | -4.448 | 5 | 2 | 0 | 0
St37 | 8 | OWR10.0 | EVG90W80 | 2 | 142.96 | 25.2 | 0 | -3.708 | -3.708 | 5 | 2 | 0 | 0
St37 | 8 | OWR10.0 | EVG90W80 | 2 | 148.24 | 29.4 | 0 | -3.036 | -3.036 | 5 | 2 | 0 | 0
St37 | 8 | OWR10.0 | EVG90W80 | 2 | 150 | 31.4 | 0 | -2.825 | -2.825 | 5 | 2 | 0 | 0
St37 | 8 | OWR10.0 | EVG90W80 | 2 | 153.55 | 35.4 | 0 | -2.42 | -2.42 | 5 | 2 | 0 | 0
St37 | 8 | OWR10.0 | EVG90W80 | 2 | 158.84 | 45.4 | 0 | -1.859 | -1.859 | 5 | 2 | 0 | 0
St37 | 8 | OWR10.0 | EVG90W80 | 2 | 164.1 | 62.6 | 0 | -1.341 | -1.341 | 5 | 2 | 0 | 0
St37 | 8 | OWR10.0 | EVG90W80 | 2 | 169.33 | 99.5 | 0 | -0.862 | -0.862 | 5 | 2 | 0 | 0
St37 | 8 | OWR10.0 | EVG90W80 | 2 | 174.44 | 233.1 | 0 | -0.431 | -0.431 | 5 | 2 | 0 | 0
St37 | 8 | OWR4.0 | EVG50W30 | 2 | 82.58 | 6.8 | -11.609 | -16.739 | -11.609 | 4 | 2 | 0 | 0
St37 | 8 | OWR4.0 | EVG50W30 | 2 | 83.94 | 6.9 | -11.995 | -16.205 | -11.995 | 4 | 2 | 0 | 0
St37 | 8 | OWR4.0 | EVG50W30 | 2 | 91.78 | 7.5 | 0 | -13.519 | -13.519 | 4 | 2 | 0 | 0
St37 | 8 | OWR4.0 | EVG50W30 | 2 | 95.88 | 7.9 | 0 | -12.259 | -12.259 | 4 | 2 | 0 | 0
St37 | 8 | OWR4.0 | EVG50W30 | 2 | 100.12 | 8.3 | 0 | -11.117 | -11.117 | 4 | 2 | 0 | 0
St37 | 8 | OWR4.0 | EVG50W30 | 2 | 104.73 | 8.7 | 0 | -9.957 | -9.957 | 4 | 2 | 0 | 0
St37 | 8 | OWR4.0 | EVG50W30 | 2 | 105 | 8.7 | 0 | -9.905 | -9.905 | 4 | 2 | 0 | 0
St37 | 8 | OWR4.0 | EVG50W30 | 2 | 109.27 | 9.2 | 0 | -8.937 | -8.937 | 4 | 2 | 0 | 0
St37 | 8 | OWR4.0 | EVG50W30 | 2 | 113.93 | 9.8 | 0 | -7.99 | -7.99 | 4 | 2 | 0 | 0
St37 | 8 | OWR4.0 | EVG50W30 | 2 | 118.79 | 10.5 | 0 | -7.082 | -7.082 | 4 | 2 | 0 | 0
St37 | 8 | OWR4.0 | EVG50W30 | 2 | 120 | 10.7 | 0 | -6.861 | -6.861 | 4 | 2 | 0 | 0
St37 | 8 | OWR4.0 | EVG50W30 | 2 | 123.76 | 11.4 | 0 | -6.228 | -6.228 | 4 | 2 | 0 | 0
St37 | 8 | OWR4.0 | EVG50W30 | 2 | 128.85 | 12.4 | 0 | -5.426 | -5.426 | 4 | 2 | 0 | 0
St37 | 8 | OWR4.0 | EVG50W30 | 2 | 134 | 13.8 | 0 | -4.677 | -4.677 | 4 | 2 | 0 | 0
St37 | 8 | OWR4.0 | EVG50W30 | 2 | 135 | 13.8 | 0 | -4.541 | -4.541 | 4 | 2 | 0 | 0
St37 | 8 | OWR4.0 | EVG50W30 | 2 | 139.21 | 15.7 | 0 | -3.982 | -3.982 | 4 | 2 | 0 | 0
St37 | 8 | OWR4.0 | EVG50W30 | 2 | 144.43 | 18.9 | 0 | -3.338 | -3.338 | 4 | 2 | 0 | 0
St37 | 8 | OWR4.0 | EVG50W30 | 2 | 149.71 | 23 | 0 | -2.738 | -2.738 | 4 | 2 | 0 | 0
St37 | 8 | OWR4.0 | EVG50W30 | 2 | 150 | 23.3 | 0 | -2.71 | -2.71 | 4 | 2 | 0 | 0
St37 | 8 | OWR4.0 | EVG50W30 | 2 | 155 | 28.9 | 0 | -2.186 | -2.186 | 4 | 2 | 0 | 0
St37 | 8 | OWR4.0 | EVG50W30 | 2 | 160.12 | 39.2 | 0 | -1.683 | -1.683 | 4 | 2 | 0 | 0
St37 | 8 | OWR4.0 | EVG50W30 | 2 | 165.13 | 57.3 | 0 | -1.217 | -1.217 | 4 | 2 | 0 | 0
St37 | 8 | OWR4.0 | EVG50W30 | 2 | 170.33 | 106.2 | 0 | -0.763 | -0.763 | 4 | 2 | 0 | 0
St37 | 8 | OWR4.0 | EVG50W30 | 2 | 175.1 | 254.5 | 0 | -0.373 | -0.373 | 4 | 2 | 0 | 0
St37 | 8 | OWR4.0 | EVG60W80 | 2 | 89.33 | 7.6 | -14.044 | -14.647 | -14.044 | 4 | 2 | 0 | 0
St37 | 8 | OWR4.0 | EVG60W80 | 2 | 90 | 7.7 | 0 | -14.447 | -14.447 | 4 | 2 | 0 | 0
St37 | 8 | OWR4.0 | EVG60W80 | 2 | 92.95 | 8 | 0 | -13.484 | -13.484 | 4 | 2 | 0 | 0
St37 | 8 | OWR4.0 | EVG60W80 | 2 | 96.91 | 8.5 | 0 | -12.318 | -12.318 | 4 | 2 | 0 | 0
St37 | 8 | OWR4.0 | EVG60W80 | 2 | 101.32 | 9.1 | 0 | -11.122 | -11.122 | 4 | 2 | 0 | 0
St37 | 8 | OWR4.0 | EVG60W80 | 2 | 105 | 9.8 | 0 | -10.167 | -10.167 | 4 | 2 | 0 | 0
St37 | 8 | OWR4.0 | EVG60W80 | 2 | 106.12 | 9.8 | 0 | -9.922 | -9.922 | 4 | 2 | 0 | 0
St37 | 8 | OWR4.0 | EVG60W80 | 2 | 111.24 | 10.5 | 0 | -8.749 | -8.749 | 4 | 2 | 0 | 0
St37 | 8 | OWR4.0 | EVG60W80 | 2 | 116.64 | 11.3 | 0 | -7.606 | -7.606 | 4 | 2 | 0 | 0
St37 | 8 | OWR4.0 | EVG60W80 | 2 | 120 | 11.9 | 0 | -6.943 | -6.943 | 4 | 2 | 0 | 0
St37 | 8 | OWR4.0 | EVG60W80 | 2 | 121.76 | 12.2 | 0 | -6.558 | -6.558 | 4 | 2 | 0 | 0
St37 | 8 | OWR4.0 | EVG60W80 | 2 | 126.73 | 13.4 | 0 | -5.735 | -5.735 | 4 | 2 | 0 | 0
St37 | 8 | OWR4.0 | EVG60W80 | 2 | 131.96 | 14.9 | 0 | -4.94 | -4.94 | 4 | 2 | 0 | 0
St37 | 8 | OWR4.0 | EVG60W80 | 2 | 135 | 17 | 0 | -4.504 | -4.504 | 4 | 2 | 0 | 0
St37 | 8 | OWR4.0 | EVG60W80 | 2 | 137.29 | 17 | 0 | -4.202 | -4.202 | 4 | 2 | 0 | 0
St37 | 8 | OWR4.0 | EVG60W80 | 2 | 142.67 | 19.8 | 0 | -3.523 | -3.523 | 4 | 2 | 0 | 0
St37 | 8 | OWR4.0 | EVG60W80 | 2 | 148.15 | 23.8 | 0 | -2.888 | -2.888 | 4 | 2 | 0 | 0
St37 | 8 | OWR4.0 | EVG60W80 | 2 | 150 | 26.1 | 0 | -2.671 | -2.671 | 4 | 2 | 0 | 0
St37 | 8 | OWR4.0 | EVG60W80 | 2 | 153.73 | 30.7 | 0 | -2.293 | -2.293 | 4 | 2 | 0 | 0
St37 | 8 | OWR4.0 | EVG60W80 | 2 | 159.39 | 41.7 | 0 | -1.736 | -1.736 | 4 | 2 | 0 | 0
St37 | 8 | OWR4.0 | EVG60W80 | 2 | 164.69 | 61.4 | 0 | -1.27 | -1.27 | 4 | 2 | 0 | 0
St37 | 8 | OWR4.0 | EVG60W80 | 2 | 169.76 | 98.7 | 0 | -0.816 | -0.816 | 4 | 2 | 0 | 0
St37 | 8 | OWR4.0 | EVG60W80 | 2 | 174.83 | 220.9 | 0 | -0.393 | -0.393 | 4 | 2 | 0 | 0
St37 | 8 | OWR4.0 | EVG70W80 | 2 | 80.99 | 8.3 | -11.778 | -19.041 | -11.778 | 4 | 2 | 0 | 0
St37 | 8 | OWR4.0 | EVG70W80 | 2 | 82.67 | 8.5 | -12.3 | -18.334 | -12.3 | 4 | 2 | 0 | 0
St37 | 8 | OWR4.0 | EVG70W80 | 2 | 86.44 | 8.8 | -13.574 | -16.668 | -13.574 | 4 | 2 | 0 | 0
St37 | 8 | OWR4.0 | EVG70W80 | 2 | 90 | 9.1 | 0 | -15.25 | -15.25 | 4 | 2 | 0 | 0
St37 | 8 | OWR4.0 | EVG70W80 | 2 | 90.53 | 9.2 | 0 | -15.039 | -15.039 | 4 | 2 | 0 | 0
St37 | 8 | OWR4.0 | EVG70W80 | 2 | 94.72 | 9.5 | 0 | -13.551 | -13.551 | 4 | 2 | 0 | 0
St37 | 8 | OWR4.0 | EVG70W80 | 2 | 99.03 | 10 | 0 | -12.218 | -12.218 | 4 | 2 | 0 | 0
St37 | 8 | OWR4.0 | EVG70W80 | 2 | 103.68 | 10.6 | 0 | -10.87 | -10.87 | 4 | 2 | 0 | 0
St37 | 8 | OWR4.0 | EVG70W80 | 2 | 105 | 10.6 | 0 | -10.52 | -10.52 | 4 | 2 | 0 | 0
St37 | 8 | OWR4.0 | EVG70W80 | 2 | 108.48 | 11.2 | 0 | -9.631 | -9.631 | 4 | 2 | 0 | 0
St37 | 8 | OWR4.0 | EVG70W80 | 2 | 118.52 | 13 | 0 | -7.457 | -7.457 | 4 | 2 | 0 | 0
St37 | 8 | OWR4.0 | EVG70W80 | 2 | 120 | 13.3 | 0 | -7.163 | -7.163 | 4 | 2 | 0 | 0
St37 | 8 | OWR4.0 | EVG70W80 | 2 | 123.84 | 14.2 | 0 | -6.453 | -6.453 | 4 | 2 | 0 | 0
St37 | 8 | OWR4.0 | EVG70W80 | 2 | 129.23 | 15.6 | 0 | -5.554 | -5.554 | 4 | 2 | 0 | 0
St37 | 8 | OWR4.0 | EVG70W80 | 2 | 134.77 | 17.5 | 0 | -4.708 | -4.708 | 4 | 2 | 0 | 0
St37 | 8 | OWR4.0 | EVG70W80 | 2 | 135 | 17.5 | 0 | -4.67 | -4.67 | 4 | 2 | 0 | 0
St37 | 8 | OWR4.0 | EVG70W80 | 2 | 140.41 | 20 | 0 | -3.918 | -3.918 | 4 | 2 | 0 | 0
St37 | 8 | OWR4.0 | EVG70W80 | 2 | 146.1 | 23.3 | 0 | -3.199 | -3.199 | 4 | 2 | 0 | 0
St37 | 8 | OWR4.0 | EVG70W80 | 2 | 150 | 26.8 | 0 | -2.749 | -2.749 | 4 | 2 | 0 | 0
St37 | 8 | OWR4.0 | EVG70W80 | 2 | 151.82 | 28.4 | 0 | -2.545 | -2.545 | 4 | 2 | 0 | 0
St37 | 8 | OWR4.0 | EVG70W80 | 2 | 157.52 | 36.7 | 0 | -1.95 | -1.95 | 4 | 2 | 0 | 0
St37 | 8 | OWR4.0 | EVG70W80 | 2 | 163.18 | 51.3 | 0 | -1.401 | -1.401 | 4 | 2 | 0 | 0
St37 | 8 | OWR4.0 | EVG70W80 | 2 | 168.79 | 83.9 | 0 | -0.896 | -0.896 | 4 | 2 | 0 | 0
St37 | 8 | OWR4.0 | EVG70W80 | 2 | 174.25 | 194.8 | 0 | -0.44 | -0.44 | 4 | 2 | 0 | 0
St37 | 8 | OWR4.0 | EVG80W80 | 2 | 80.64 | 8.6 | -11.769 | -19.953 | -11.769 | 4 | 2 | 0 | 0
St37 | 8 | OWR4.0 | EVG80W80 | 2 | 81.5 | 8.7 | -12.049 | -19.531 | -12.049 | 4 | 2 | 0 | 0
St37 | 8 | OWR4.0 | EVG80W80 | 2 | 85.25 | 8.9 | -13.315 | -17.734 | -13.315 | 4 | 2 | 0 | 0
St37 | 8 | OWR4.0 | EVG80W80 | 2 | 89.27 | 9.2 | -15.028 | -15.888 | -15.028 | 4 | 2 | 0 | 0
St37 | 8 | OWR4.0 | EVG80W80 | 2 | 92.8 | 9.6 | 0 | -14.585 | -14.585 | 4 | 2 | 0 | 0
St37 | 8 | OWR4.0 | EVG80W80 | 2 | 96.81 | 10 | 0 | -13.227 | -13.227 | 4 | 2 | 0 | 0
St37 | 8 | OWR4.0 | EVG80W80 | 2 | 101.43 | 10.6 | 0 | -11.809 | -11.809 | 4 | 2 | 0 | 0
St37 | 8 | OWR4.0 | EVG80W80 | 2 | 105 | 11.2 | 0 | -10.741 | -10.741 | 4 | 2 | 0 | 0
St37 | 8 | OWR4.0 | EVG80W80 | 2 | 106.14 | 11.2 | 0 | -10.378 | -10.378 | 4 | 2 | 0 | 0
St37 | 8 | OWR4.0 | EVG80W80 | 2 | 110.29 | 11.8 | 0 | -9.364 | -9.364 | 4 | 2 | 0 | 0
St37 | 8 | OWR4.0 | EVG80W80 | 2 | 114.92 | 12.7 | 0 | -8.331 | -8.331 | 4 | 2 | 0 | 0
St37 | 8 | OWR4.0 | EVG80W80 | 2 | 119.9 | 13.8 | 0 | -7.322 | -7.322 | 4 | 2 | 0 | 0
St37 | 8 | OWR4.0 | EVG80W80 | 2 | 120 | 13.9 | 0 | -7.295 | -7.295 | 4 | 2 | 0 | 0
St37 | 8 | OWR4.0 | EVG80W80 | 2 | 130.65 | 17.1 | 0 | -5.423 | -5.423 | 4 | 2 | 0 | 0
St37 | 8 | OWR4.0 | EVG80W80 | 2 | 135 | 19.2 | 0 | -4.716 | -4.716 | 4 | 2 | 0 | 0
St37 | 8 | OWR4.0 | EVG80W80 | 2 | 136.28 | 19.2 | 0 | -4.55 | -4.55 | 4 | 2 | 0 | 0
St37 | 8 | OWR4.0 | EVG80W80 | 2 | 141.96 | 21.8 | 0 | -3.692 | -3.692 | 4 | 2 | 0 | 0
St37 | 8 | OWR4.0 | EVG80W80 | 2 | 147.39 | 25.8 | 0 | -3.03 | -3.03 | 4 | 2 | 0 | 0
St37 | 8 | OWR4.0 | EVG80W80 | 2 | 150 | 28.7 | 0 | -2.741 | -2.741 | 4 | 2 | 0 | 0
St37 | 8 | OWR4.0 | EVG80W80 | 2 | 152.94 | 31.9 | 0 | -2.412 | -2.412 | 4 | 2 | 0 | 0
St37 | 8 | OWR4.0 | EVG80W80 | 2 | 158.53 | 41.7 | 0 | -1.839 | -1.839 | 4 | 2 | 0 | 0
St37 | 8 | OWR4.0 | EVG80W80 | 2 | 163.82 | 59.3 | 0 | -1.359 | -1.359 | 4 | 2 | 0 | 0
St37 | 8 | OWR4.0 | EVG80W80 | 2 | 169.11 | 93.5 | 0 | -0.873 | -0.873 | 4 | 2 | 0 | 0
St37 | 8 | OWR4.0 | EVG80W80 | 2 | 174.41 | 217.3 | 0 | -0.429 | -0.429 | 4 | 2 | 0 | 0
St37 | 8 | OWR8.0 | EVG50W30 | 2 | 86.23 | 8 | -13.122 | -16.031 | -13.122 | 4 | 2 | 0 | 0
St37 | 8 | OWR8.0 | EVG50W30 | 2 | 87.86 | 8.2 | -13.719 | -15.405 | -13.719 | 4 | 2 | 0 | 0
St37 | 8 | OWR8.0 | EVG50W30 | 2 | 90 | 8.3 | 0 | -14.579 | -14.579 | 4 | 2 | 0 | 0
St37 | 8 | OWR8.0 | EVG50W30 | 2 | 92.12 | 8.5 | 0 | -13.792 | -13.792 | 4 | 2 | 0 | 0
St37 | 8 | OWR8.0 | EVG50W30 | 2 | 96.19 | 9.2 | 0 | -12.514 | -12.514 | 4 | 2 | 0 | 0
St37 | 8 | OWR8.0 | EVG50W30 | 2 | 100.75 | 9.9 | 0 | -11.186 | -11.186 | 4 | 2 | 0 | 0
St37 | 8 | OWR8.0 | EVG50W30 | 2 | 105 | 10.6 | 0 | -10.065 | -10.065 | 4 | 2 | 0 | 0
St37 | 8 | OWR8.0 | EVG50W30 | 2 | 105.19 | 10.6 | 0 | -10.011 | -10.011 | 4 | 2 | 0 | 0
St37 | 8 | OWR8.0 | EVG50W30 | 2 | 109.63 | 11.3 | 0 | -8.976 | -8.976 | 4 | 2 | 0 | 0
St37 | 8 | OWR8.0 | EVG50W30 | 2 | 114.16 | 11.8 | 0 | -8.025 | -8.025 | 4 | 2 | 0 | 0
St37 | 8 | OWR8.0 | EVG50W30 | 2 | 118.77 | 12.4 | 0 | -7.146 | -7.146 | 4 | 2 | 0 | 0
St37 | 8 | OWR8.0 | EVG50W30 | 2 | 120 | 12.5 | 0 | -6.92 | -6.92 | 4 | 2 | 0 | 0
St37 | 8 | OWR8.0 | EVG50W30 | 2 | 123.43 | 13 | 0 | -6.328 | -6.328 | 4 | 2 | 0 | 0
St37 | 8 | OWR8.0 | EVG50W30 | 2 | 128.16 | 13.9 | 0 | -5.568 | -5.568 | 4 | 2 | 0 | 0
St37 | 8 | OWR8.0 | EVG50W30 | 2 | 132.93 | 15 | 0 | -4.859 | -4.859 | 4 | 2 | 0 | 0
St37 | 8 | OWR8.0 | EVG50W30 | 2 | 135 | 16.5 | 0 | -4.569 | -4.569 | 4 | 2 | 0 | 0
St37 | 8 | OWR8.0 | EVG50W30 | 2 | 137.73 | 16.5 | 0 | -4.199 | -4.199 | 4 | 2 | 0 | 0
St37 | 8 | OWR8.0 | EVG50W30 | 2 | 142.55 | 18.7 | 0 | -3.584 | -3.584 | 4 | 2 | 0 | 0
St37 | 8 | OWR8.0 | EVG50W30 | 2 | 147.38 | 21.8 | 0 | -3.011 | -3.011 | 4 | 2 | 0 | 0
St37 | 8 | OWR8.0 | EVG50W30 | 2 | 150 | 24.1 | 0 | -2.721 | -2.721 | 4 | 2 | 0 | 0
St37 | 8 | OWR8.0 | EVG50W30 | 2 | 152.32 | 26.1 | 0 | -2.471 | -2.471 | 4 | 2 | 0 | 0
St37 | 8 | OWR8.0 | EVG50W30 | 2 | 157.07 | 32.8 | 0 | -1.987 | -1.987 | 4 | 2 | 0 | 0
St37 | 8 | OWR8.0 | EVG50W30 | 2 | 161.75 | 44 | 0 | -1.534 | -1.534 | 4 | 2 | 0 | 0
St37 | 8 | OWR8.0 | EVG50W30 | 2 | 166.36 | 64.2 | 0 | -1.11 | -1.11 | 4 | 2 | 0 | 0
St37 | 8 | OWR8.0 | EVG50W30 | 2 | 171.09 | 114 | 0 | -0.701 | -0.701 | 4 | 2 | 0 | 0
St37 | 8 | OWR8.0 | EVG50W30 | 2 | 175.46 | 268.4 | 0 | -0.345 | -0.345 | 4 | 2 | 0 | 0
St37 | 8 | OWR8.0 | EVG60W80 | 2 | 85.34 | 8.8 | -13.047 | -16.802 | -13.047 | 4 | 2 | 0 | 0
St37 | 8 | OWR8.0 | EVG60W80 | 2 | 88.31 | 9.2 | -14.171 | -15.621 | -14.171 | 4 | 2 | 0 | 0
St37 | 8 | OWR8.0 | EVG60W80 | 2 | 92.46 | 9.5 | 0 | -14.038 | -14.038 | 4 | 2 | 0 | 0
St37 | 8 | OWR8.0 | EVG60W80 | 2 | 96.69 | 9.9 | 0 | -12.615 | -12.615 | 4 | 2 | 0 | 0
St37 | 8 | OWR8.0 | EVG60W80 | 2 | 100.88 | 10.5 | 0 | -11.391 | -11.391 | 4 | 2 | 0 | 0
St37 | 8 | OWR8.0 | EVG60W80 | 2 | 105 | 11.1 | 0 | -10.284 | -10.284 | 4 | 2 | 0 | 0
St37 | 8 | OWR8.0 | EVG60W80 | 2 | 105.47 | 11.1 | 0 | -10.181 | -10.181 | 4 | 2 | 0 | 0
St37 | 8 | OWR8.0 | EVG60W80 | 2 | 110.01 | 11.6 | 0 | -9.072 | -9.072 | 4 | 2 | 0 | 0
St37 | 8 | OWR8.0 | EVG60W80 | 2 | 114.6 | 12.3 | 0 | -8.096 | -8.096 | 4 | 2 | 0 | 0
St37 | 8 | OWR8.0 | EVG60W80 | 2 | 119.39 | 13 | 0 | -7.15 | -7.15 | 4 | 2 | 0 | 0
St37 | 8 | OWR8.0 | EVG60W80 | 2 | 120 | 13.2 | 0 | -7.031 | -7.031 | 4 | 2 | 0 | 0
St37 | 8 | OWR8.0 | EVG60W80 | 2 | 129.25 | 15.2 | 0 | -5.456 | -5.456 | 4 | 2 | 0 | 0
St37 | 8 | OWR8.0 | EVG60W80 | 2 | 134.26 | 16.6 | 0 | -4.713 | -4.713 | 4 | 2 | 0 | 0
St37 | 8 | OWR8.0 | EVG60W80 | 2 | 135 | 16.6 | 0 | -4.61 | -4.61 | 4 | 2 | 0 | 0
St37 | 8 | OWR8.0 | EVG60W80 | 2 | 139.34 | 18.5 | 0 | -4.018 | -4.018 | 4 | 2 | 0 | 0
St37 | 8 | OWR8.0 | EVG60W80 | 2 | 144.49 | 21.3 | 0 | -3.372 | -3.372 | 4 | 2 | 0 | 0
St37 | 8 | OWR8.0 | EVG60W80 | 2 | 149.85 | 25.2 | 0 | -2.752 | -2.752 | 4 | 2 | 0 | 0
St37 | 8 | OWR8.0 | EVG60W80 | 2 | 150 | 25.3 | 0 | -2.732 | -2.732 | 4 | 2 | 0 | 0
St37 | 8 | OWR8.0 | EVG60W80 | 2 | 154.97 | 31.1 | 0 | -2.206 | -2.206 | 4 | 2 | 0 | 0
St37 | 8 | OWR8.0 | EVG60W80 | 2 | 160.05 | 40.8 | 0 | -1.7 | -1.7 | 4 | 2 | 0 | 0
St37 | 8 | OWR8.0 | EVG60W80 | 2 | 165.1 | 57.9 | 0 | -1.225 | -1.225 | 4 | 2 | 0 | 0
St37 | 8 | OWR8.0 | EVG60W80 | 2 | 170.13 | 94.6 | 0 | -0.781 | -0.781 | 4 | 2 | 0 | 0
St37 | 8 | OWR8.0 | EVG60W80 | 2 | 175.09 | 226.6 | 0 | -0.372 | -0.372 | 4 | 2 | 0 | 0
St37 | 8 | OWR8.0 | EVG70W80 | 2 | 84.51 | 9.4 | -13.057 | -17.745 | -13.057 | 4 | 2 | 0 | 0
St37 | 8 | OWR8.0 | EVG70W80 | 2 | 86.05 | 9.5 | -13.61 | -17.059 | -13.61 | 4 | 2 | 0 | 0
St37 | 8 | OWR8.0 | EVG70W80 | 2 | 90 | 9.8 | 0 | -15.427 | -15.427 | 4 | 2 | 0 | 0
St37 | 8 | OWR8.0 | EVG70W80 | 2 | 90.04 | 9.8 | 0 | -15.399 | -15.399 | 4 | 2 | 0 | 0
St37 | 8 | OWR8.0 | EVG70W80 | 2 | 94.04 | 10.2 | 0 | -13.922 | -13.922 | 4 | 2 | 0 | 0
St37 | 8 | OWR8.0 | EVG70W80 | 2 | 98.15 | 10.7 | 0 | -12.589 | -12.589 | 4 | 2 | 0 | 0
St37 | 8 | OWR8.0 | EVG70W80 | 2 | 102.63 | 11.1 | 0 | -11.232 | -11.232 | 4 | 2 | 0 | 0
St37 | 8 | OWR8.0 | EVG70W80 | 2 | 105 | 11.7 | 0 | -10.588 | -10.588 | 4 | 2 | 0 | 0
St37 | 8 | OWR8.0 | EVG70W80 | 2 | 107.13 | 11.7 | 0 | -10.039 | -10.039 | 4 | 2 | 0 | 0
St37 | 8 | OWR8.0 | EVG70W80 | 2 | 111.74 | 12.4 | 0 | -8.924 | -8.924 | 4 | 2 | 0 | 0
St37 | 8 | OWR8.0 | EVG70W80 | 2 | 116.56 | 13.3 | 0 | -7.896 | -7.896 | 4 | 2 | 0 | 0
St37 | 8 | OWR8.0 | EVG70W80 | 2 | 121.64 | 14.3 | 0 | -6.872 | -6.872 | 4 | 2 | 0 | 0
St37 | 8 | OWR8.0 | EVG70W80 | 2 | 126.67 | 15.5 | 0 | -5.992 | -5.992 | 4 | 2 | 0 | 0
St37 | 8 | OWR8.0 | EVG70W80 | 2 | 131.87 | 17.1 | 0 | -5.161 | -5.161 | 4 | 2 | 0 | 0
St37 | 8 | OWR8.0 | EVG70W80 | 2 | 135 | 19.1 | 0 | -4.685 | -4.685 | 4 | 2 | 0 | 0
St37 | 8 | OWR8.0 | EVG70W80 | 2 | 137.17 | 19.1 | 0 | -4.374 | -4.374 | 4 | 2 | 0 | 0
St37 | 8 | OWR8.0 | EVG70W80 | 2 | 142.53 | 21.7 | 0 | -3.652 | -3.652 | 4 | 2 | 0 | 0
St37 | 8 | OWR8.0 | EVG70W80 | 2 | 147.94 | 25.2 | 0 | -2.991 | -2.991 | 4 | 2 | 0 | 0
St37 | 8 | OWR8.0 | EVG70W80 | 2 | 150 | 27.3 | 0 | -2.754 | -2.754 | 4 | 2 | 0 | 0
St37 | 8 | OWR8.0 | EVG70W80 | 2 | 153.35 | 30.7 | 0 | -2.388 | -2.388 | 4 | 2 | 0 | 0
St37 | 8 | OWR8.0 | EVG70W80 | 2 | 158.76 | 39.7 | 0 | -1.834 | -1.834 | 4 | 2 | 0 | 0
St37 | 8 | OWR8.0 | EVG70W80 | 2 | 164.11 | 55.6 | 0 | -1.319 | -1.319 | 4 | 2 | 0 | 0
St37 | 8 | OWR8.0 | EVG70W80 | 2 | 169.43 | 90.1 | 0 | -0.842 | -0.842 | 4 | 2 | 0 | 0
St37 | 8 | OWR8.0 | EVG70W80 | 2 | 174.64 | 209.2 | 0 | -0.409 | -0.409 | 4 | 2 | 0 | 0
St37 | 8 | OWR8.0 | EVG80W80 | 2 | 83.6 | 10 | -13.022 | -18.807 | -13.022 | 4 | 2 | 0 | 0
St37 | 8 | OWR8.0 | EVG80W80 | 2 | 84.58 | 10 | -13.369 | -18.328 | -13.369 | 4 | 2 | 0 | 0
St37 | 8 | OWR8.0 | EVG80W80 | 2 | 88.18 | 10.3 | -14.861 | -16.739 | -14.861 | 4 | 2 | 0 | 0
St37 | 8 | OWR8.0 | EVG80W80 | 2 | 90 | 10.5 | 0 | -15.977 | -15.977 | 4 | 2 | 0 | 0
St37 | 8 | OWR8.0 | EVG80W80 | 2 | 91.87 | 10.7 | 0 | -15.244 | -15.244 | 4 | 2 | 0 | 0
St37 | 8 | OWR8.0 | EVG80W80 | 2 | 95.8 | 11 | 0 | -13.783 | -13.783 | 4 | 2 | 0 | 0
St37 | 8 | OWR8.0 | EVG80W80 | 2 | 99.81 | 11.5 | 0 | -12.442 | -12.442 | 4 | 2 | 0 | 0
St37 | 8 | OWR8.0 | EVG80W80 | 2 | 108.51 | 12.6 | 0 | -9.943 | -9.943 | 4 | 2 | 0 | 0
St37 | 8 | OWR8.0 | EVG80W80 | 2 | 112.97 | 13.4 | 0 | -8.877 | -8.877 | 4 | 2 | 0 | 0
St37 | 8 | OWR8.0 | EVG80W80 | 2 | 117.79 | 14.3 | 0 | -7.792 | -7.792 | 4 | 2 | 0 | 0
St37 | 8 | OWR8.0 | EVG80W80 | 2 | 127.56 | 16.7 | 0 | -5.939 | -5.939 | 4 | 2 | 0 | 0
St37 | 8 | OWR8.0 | EVG80W80 | 2 | 132.55 | 18.4 | 0 | -5.132 | -5.132 | 4 | 2 | 0 | 0
St37 | 8 | OWR8.0 | EVG80W80 | 2 | 135 | 20.6 | 0 | -4.762 | -4.762 | 4 | 2 | 0 | 0
St37 | 8 | OWR8.0 | EVG80W80 | 2 | 137.69 | 20.6 | 0 | -4.371 | -4.371 | 4 | 2 | 0 | 0
St37 | 8 | OWR8.0 | EVG80W80 | 2 | 142.94 | 23.4 | 0 | -3.66 | -3.66 | 4 | 2 | 0 | 0
St37 | 8 | OWR8.0 | EVG80W80 | 2 | 148.24 | 27.4 | 0 | -3.001 | -3.001 | 4 | 2 | 0 | 0
St37 | 8 | OWR8.0 | EVG80W80 | 2 | 150 | 29.2 | 0 | -2.794 | -2.794 | 4 | 2 | 0 | 0
St37 | 8 | OWR8.0 | EVG80W80 | 2 | 153.55 | 33 | 0 | -2.394 | -2.394 | 4 | 2 | 0 | 0
St37 | 8 | OWR8.0 | EVG80W80 | 2 | 158.86 | 42.1 | 0 | -1.836 | -1.836 | 4 | 2 | 0 | 0
St37 | 8 | OWR8.0 | EVG80W80 | 2 | 164.14 | 59 | 0 | -1.323 | -1.323 | 4 | 2 | 0 | 0
St37 | 8 | OWR8.0 | EVG80W80 | 2 | 169.39 | 93.6 | 0 | -0.849 | -0.849 | 4 | 2 | 0 | 0
St37 | 8 | OWR8.0 | EVG80W80 | 2 | 174.6 | 217.3 | 0 | -0.413 | -0.413 | 4 | 2 | 0 | 0
St37 | 10 | OWR10.0 | EVG70W80 | 2 | 85.57 | 10.5 | -16.279 | -20.643 | -16.279 | 5 | 2 | 0 | 0
St37 | 10 | OWR10.0 | EVG70W80 | 2 | 87.1 | 10.8 | -16.981 | -19.894 | -16.981 | 5 | 2 | 0 | 0
St37 | 10 | OWR10.0 | EVG70W80 | 2 | 90 | 11.1 | 0 | -18.487 | -18.487 | 5 | 2 | 0 | 0
St37 | 10 | OWR10.0 | EVG70W80 | 2 | 91.44 | 11.3 | 0 | -17.836 | -17.836 | 5 | 2 | 0 | 0
St37 | 10 | OWR10.0 | EVG70W80 | 2 | 100.08 | 12.7 | 0 | -14.377 | -14.377 | 5 | 2 | 0 | 0
St37 | 10 | OWR10.0 | EVG70W80 | 2 | 104.49 | 13.5 | 0 | -12.912 | -12.912 | 5 | 2 | 0 | 0
St37 | 10 | OWR10.0 | EVG70W80 | 2 | 105 | 13.5 | 0 | -12.748 | -12.748 | 5 | 2 | 0 | 0
St37 | 10 | OWR10.0 | EVG70W80 | 2 | 109.15 | 14.2 | 0 | -11.517 | -11.517 | 5 | 2 | 0 | 0
St37 | 10 | OWR10.0 | EVG70W80 | 2 | 113.99 | 14.9 | 0 | -10.162 | -10.162 | 5 | 2 | 0 | 0
St37 | 10 | OWR10.0 | EVG70W80 | 2 | 118.71 | 15.9 | 0 | -9.029 | -9.029 | 5 | 2 | 0 | 0
St37 | 10 | OWR10.0 | EVG70W80 | 2 | 120 | 16.1 | 0 | -8.733 | -8.733 | 5 | 2 | 0 | 0
St37 | 10 | OWR10.0 | EVG70W80 | 2 | 123.61 | 17 | 0 | -7.949 | -7.949 | 5 | 2 | 0 | 0
St37 | 10 | OWR10.0 | EVG70W80 | 2 | 128.63 | 18.3 | 0 | -6.931 | -6.931 | 5 | 2 | 0 | 0
St37 | 10 | OWR10.0 | EVG70W80 | 2 | 133.75 | 20.1 | 0 | -5.978 | -5.978 | 5 | 2 | 0 | 0
St37 | 10 | OWR10.0 | EVG70W80 | 2 | 135 | 20.1 | 0 | -5.755 | -5.755 | 5 | 2 | 0 | 0
St37 | 10 | OWR10.0 | EVG70W80 | 2 | 138.93 | 22.4 | 0 | -5.09 | -5.09 | 5 | 2 | 0 | 0
St37 | 10 | OWR10.0 | EVG70W80 | 2 | 144.14 | 25.3 | 0 | -4.266 | -4.266 | 5 | 2 | 0 | 0
St37 | 10 | OWR10.0 | EVG70W80 | 2 | 149.35 | 29.8 | 0 | -3.506 | -3.506 | 5 | 2 | 0 | 0
St37 | 10 | OWR10.0 | EVG70W80 | 2 | 150 | 30.6 | 0 | -3.418 | -3.418 | 5 | 2 | 0 | 0
St37 | 10 | OWR10.0 | EVG70W80 | 2 | 154.55 | 36.7 | 0 | -2.802 | -2.802 | 5 | 2 | 0 | 0
St37 | 10 | OWR10.0 | EVG70W80 | 2 | 159.73 | 48.7 | 0 | -2.15 | -2.15 | 5 | 2 | 0 | 0
St37 | 10 | OWR10.0 | EVG70W80 | 2 | 164.9 | 70 | 0 | -1.546 | -1.546 | 5 | 2 | 0 | 0
St37 | 10 | OWR10.0 | EVG70W80 | 2 | 170.15 | 118.9 | 0 | -0.973 | -0.973 | 5 | 2 | 0 | 0
St37 | 10 | OWR10.0 | EVG70W80 | 2 | 175.02 | 294.9 | 0 | -0.474 | -0.474 | 5 | 2 | 0 | 0
St37 | 10 | OWR10.0 | EVG80W80 | 2 | 88.67 | 11.6 | -18.013 | -19.498 | -18.013 | 5 | 2 | 0 | 0
St37 | 10 | OWR10.0 | EVG80W80 | 2 | 89.5 | 11.8 | -18.484 | -19.119 | -18.484 | 5 | 2 | 0 | 0
St37 | 10 | OWR10.0 | EVG80W80 | 2 | 90 | 11.8 | 0 | -18.87 | -18.87 | 5 | 2 | 0 | 0
St37 | 10 | OWR10.0 | EVG80W80 | 2 | 93.58 | 12.2 | 0 | -17.258 | -17.258 | 5 | 2 | 0 | 0
St37 | 10 | OWR10.0 | EVG80W80 | 2 | 97.46 | 12.8 | 0 | -15.678 | -15.678 | 5 | 2 | 0 | 0
St37 | 10 | OWR10.0 | EVG80W80 | 2 | 101.69 | 13.4 | 0 | -14.074 | -14.074 | 5 | 2 | 0 | 0
St37 | 10 | OWR10.0 | EVG80W80 | 2 | 105 | 14.1 | 0 | -12.986 | -12.986 | 5 | 2 | 0 | 0
St37 | 10 | OWR10.0 | EVG80W80 | 2 | 105.86 | 14.1 | 0 | -12.731 | -12.731 | 5 | 2 | 0 | 0
St37 | 10 | OWR10.0 | EVG80W80 | 2 | 110.52 | 14.7 | 0 | -11.286 | -11.286 | 5 | 2 | 0 | 0
St37 | 10 | OWR10.0 | EVG80W80 | 2 | 114.95 | 15.6 | 0 | -10.111 | -10.111 | 5 | 2 | 0 | 0
St37 | 10 | OWR10.0 | EVG80W80 | 2 | 119.65 | 16.6 | 0 | -8.954 | -8.954 | 5 | 2 | 0 | 0
St37 | 10 | OWR10.0 | EVG80W80 | 2 | 120 | 16.7 | 0 | -8.854 | -8.854 | 5 | 2 | 0 | 0
St37 | 10 | OWR10.0 | EVG80W80 | 2 | 124.5 | 17.8 | 0 | -7.832 | -7.832 | 5 | 2 | 0 | 0
St37 | 10 | OWR10.0 | EVG80W80 | 2 | 129.3 | 19.4 | 0 | -6.858 | -6.858 | 5 | 2 | 0 | 0
St37 | 10 | OWR10.0 | EVG80W80 | 2 | 134.24 | 21.3 | 0 | -5.934 | -5.934 | 5 | 2 | 0 | 0
St37 | 10 | OWR10.0 | EVG80W80 | 2 | 135 | 21.3 | 0 | -5.798 | -5.798 | 5 | 2 | 0 | 0
St37 | 10 | OWR10.0 | EVG80W80 | 2 | 139.28 | 23.9 | 0 | -5.065 | -5.065 | 5 | 2 | 0 | 0
St37 | 10 | OWR10.0 | EVG80W80 | 2 | 144.55 | 27.3 | 0 | -4.229 | -4.229 | 5 | 2 | 0 | 0
St37 | 10 | OWR10.0 | EVG80W80 | 2 | 149.68 | 32 | 0 | -3.475 | -3.475 | 5 | 2 | 0 | 0
St37 | 10 | OWR10.0 | EVG80W80 | 2 | 150 | 32.4 | 0 | -3.429 | -3.429 | 5 | 2 | 0 | 0
St37 | 10 | OWR10.0 | EVG80W80 | 2 | 154.82 | 39.2 | 0 | -2.778 | -2.778 | 5 | 2 | 0 | 0
St37 | 10 | OWR10.0 | EVG80W80 | 2 | 159.95 | 51.7 | 0 | -2.131 | -2.131 | 5 | 2 | 0 | 0
St37 | 10 | OWR10.0 | EVG80W80 | 2 | 165.07 | 72.9 | 0 | -1.53 | -1.53 | 5 | 2 | 0 | 0
St37 | 10 | OWR10.0 | EVG80W80 | 2 | 170.12 | 118.9 | 0 | -0.977 | -0.977 | 5 | 2 | 0 | 0
St37 | 10 | OWR10.0 | EVG80W80 | 2 | 175 | 282.3 | 0 | -0.477 | -0.477 | 5 | 2 | 0 | 0
St37 | 10 | OWR10.0 | EVG90W80 | 2 | 84.27 | 11.9 | -16.302 | -22.508 | -16.302 | 5 | 2 | 0 | 0
St37 | 10 | OWR10.0 | EVG90W80 | 2 | 85.71 | 12.1 | -16.954 | -21.716 | -16.954 | 5 | 2 | 0 | 0
St37 | 10 | OWR10.0 | EVG90W80 | 2 | 89.43 | 12.5 | -18.93 | -19.732 | -18.93 | 5 | 2 | 0 | 0
St37 | 10 | OWR10.0 | EVG90W80 | 2 | 90 | 12.5 | 0 | -19.448 | -19.448 | 5 | 2 | 0 | 0
St37 | 10 | OWR10.0 | EVG90W80 | 2 | 93.26 | 12.9 | 0 | -17.893 | -17.893 | 5 | 2 | 0 | 0
St37 | 10 | OWR10.0 | EVG90W80 | 2 | 97.3 | 13.4 | 0 | -16.167 | -16.167 | 5 | 2 | 0 | 0
St37 | 10 | OWR10.0 | EVG90W80 | 2 | 105 | 14.6 | 0 | -13.326 | -13.326 | 5 | 2 | 0 | 0
St37 | 10 | OWR10.0 | EVG90W80 | 2 | 105.72 | 14.6 | 0 | -13.073 | -13.073 | 5 | 2 | 0 | 0
St37 | 10 | OWR10.0 | EVG90W80 | 2 | 110.09 | 15.5 | 0 | -11.729 | -11.729 | 5 | 2 | 0 | 0
St37 | 10 | OWR10.0 | EVG90W80 | 2 | 114.76 | 16.4 | 0 | -10.373 | -10.373 | 5 | 2 | 0 | 0
St37 | 10 | OWR10.0 | EVG90W80 | 2 | 119.41 | 17.6 | 0 | -9.187 | -9.187 | 5 | 2 | 0 | 0
St37 | 10 | OWR10.0 | EVG90W80 | 2 | 120 | 17.7 | 0 | -9.043 | -9.043 | 5 | 2 | 0 | 0
St37 | 10 | OWR10.0 | EVG90W80 | 2 | 124.22 | 19 | 0 | -8.07 | -8.07 | 5 | 2 | 0 | 0
St37 | 10 | OWR10.0 | EVG90W80 | 2 | 129.16 | 20.6 | 0 | -6.994 | -6.994 | 5 | 2 | 0 | 0
St37 | 10 | OWR10.0 | EVG90W80 | 2 | 134.15 | 22.7 | 0 | -6.024 | -6.024 | 5 | 2 | 0 | 0
St37 | 10 | OWR10.0 | EVG90W80 | 2 | 135 | 22.7 | 0 | -5.875 | -5.875 | 5 | 2 | 0 | 0
St37 | 10 | OWR10.0 | EVG90W80 | 2 | 139.2 | 25.4 | 0 | -5.13 | -5.13 | 5 | 2 | 0 | 0
St37 | 10 | OWR10.0 | EVG90W80 | 2 | 144.32 | 28.8 | 0 | -4.297 | -4.297 | 5 | 2 | 0 | 0
St37 | 10 | OWR10.0 | EVG90W80 | 2 | 149.48 | 33.8 | 0 | -3.526 | -3.526 | 5 | 2 | 0 | 0
St37 | 10 | OWR10.0 | EVG90W80 | 2 | 150 | 34.5 | 0 | -3.448 | -3.448 | 5 | 2 | 0 | 0
St37 | 10 | OWR10.0 | EVG90W80 | 2 | 154.66 | 41 | 0 | -2.811 | -2.811 | 5 | 2 | 0 | 0
St37 | 10 | OWR10.0 | EVG90W80 | 2 | 159.79 | 53.6 | 0 | -2.165 | -2.165 | 5 | 2 | 0 | 0
St37 | 10 | OWR10.0 | EVG90W80 | 2 | 164.87 | 75.1 | 0 | -1.565 | -1.565 | 5 | 2 | 0 | 0
St37 | 10 | OWR10.0 | EVG90W80 | 2 | 169.9 | 120 | 0 | -1.004 | -1.004 | 5 | 2 | 0 | 0
St37 | 10 | OWR10.0 | EVG90W80 | 2 | 174.84 | 280.8 | 0 | -0.492 | -0.492 | 5 | 2 | 0 | 0
St37 | 10 | OWR4.0 | EVG50W30 | 2 | 85.88 | 4.7 | -14.789 | -18.04 | -14.789 | 4 | 2 | 0 | 0
St37 | 10 | OWR4.0 | EVG50W30 | 2 | 90 | 5 | 0 | -16.383 | -16.383 | 4 | 2 | 0 | 0
St37 | 10 | OWR4.0 | EVG50W30 | 2 | 90.53 | 5.1 | 0 | -16.205 | -16.205 | 4 | 2 | 0 | 0
St37 | 10 | OWR4.0 | EVG50W30 | 2 | 100.04 | 6.4 | 0 | -12.992 | -12.992 | 4 | 2 | 0 | 0
St37 | 10 | OWR4.0 | EVG50W30 | 2 | 104.63 | 7.1 | 0 | -11.708 | -11.708 | 4 | 2 | 0 | 0
St37 | 10 | OWR4.0 | EVG50W30 | 2 | 105 | 7.1 | 0 | -11.601 | -11.601 | 4 | 2 | 0 | 0
St37 | 10 | OWR4.0 | EVG50W30 | 2 | 109.15 | 7.9 | 0 | -10.562 | -10.562 | 4 | 2 | 0 | 0
St37 | 10 | OWR4.0 | EVG50W30 | 2 | 113.83 | 10.7 | 0 | -9.466 | -9.466 | 4 | 2 | 0 | 0
St37 | 10 | OWR4.0 | EVG50W30 | 2 | 120 | 12.4 | 0 | -8.15 | -8.15 | 4 | 2 | 0 | 0
St37 | 10 | OWR4.0 | EVG50W30 | 2 | 124.03 | 13.7 | 0 | -7.364 | -7.364 | 4 | 2 | 0 | 0
St37 | 10 | OWR4.0 | EVG50W30 | 2 | 129.37 | 16 | 0 | -6.4 | -6.4 | 4 | 2 | 0 | 0
St37 | 10 | OWR4.0 | EVG50W30 | 2 | 134.8 | 19.3 | 0 | -5.504 | -5.504 | 4 | 2 | 0 | 0
St37 | 10 | OWR4.0 | EVG50W30 | 2 | 135 | 19.3 | 0 | -5.49 | -5.49 | 4 | 2 | 0 | 0
St37 | 10 | OWR4.0 | EVG50W30 | 2 | 140.27 | 23.7 | 0 | -4.679 | -4.679 | 4 | 2 | 0 | 0
St37 | 10 | OWR4.0 | EVG50W30 | 2 | 145.82 | 29.2 | 0 | -3.903 | -3.903 | 4 | 2 | 0 | 0
St37 | 10 | OWR4.0 | EVG50W30 | 2 | 150 | 36.4 | 0 | -3.358 | -3.358 | 4 | 2 | 0 | 0
St37 | 10 | OWR4.0 | EVG50W30 | 2 | 151.27 | 38.5 | 0 | -3.243 | -3.243 | 4 | 2 | 0 | 0
St37 | 10 | OWR4.0 | EVG50W30 | 2 | 156.11 | 48.7 | 0 | -2.619 | -2.619 | 4 | 2 | 0 | 0
St37 | 10 | OWR4.0 | EVG50W30 | 2 | 160.9 | 64.9 | 0 | -2.032 | -2.032 | 4 | 2 | 0 | 0
St37 | 10 | OWR4.0 | EVG50W30 | 2 | 165.71 | 98.2 | 0 | -1.482 | -1.482 | 4 | 2 | 0 | 0
St37 | 10 | OWR4.0 | EVG50W30 | 2 | 170.71 | 172.2 | 0 | -0.937 | -0.937 | 4 | 2 | 0 | 0
St37 | 10 | OWR4.0 | EVG50W30 | 2 | 175.51 | 387 | 0 | -0.434 | -0.434 | 4 | 2 | 0 | 0
St37 | 10 | OWR4.0 | EVG60W80 | 2 | 81.98 | 7.9 | -14.209 | -20.906 | -14.209 | 4 | 2 | 0 | 0
St37 | 10 | OWR4.0 | EVG60W80 | 2 | 83.94 | 8.1 | -14.829 | -19.982 | -14.829 | 4 | 2 | 0 | 0
St37 | 10 | OWR4.0 | EVG60W80 | 2 | 87.73 | 8.3 | -16.277 | -18.303 | -16.277 | 4 | 2 | 0 | 0
St37 | 10 | OWR4.0 | EVG60W80 | 2 | 90 | 8.6 | 0 | -17.375 | -17.375 | 4 | 2 | 0 | 0
St37 | 10 | OWR4.0 | EVG60W80 | 2 | 91.59 | 8.7 | 0 | -16.779 | -16.779 | 4 | 2 | 0 | 0
St37 | 10 | OWR4.0 | EVG60W80 | 2 | 95.87 | 9.2 | 0 | -15.143 | -15.143 | 4 | 2 | 0 | 0
St37 | 10 | OWR4.0 | EVG60W80 | 2 | 99.97 | 9.7 | 0 | -13.799 | -13.799 | 4 | 2 | 0 | 0
St37 | 10 | OWR4.0 | EVG60W80 | 2 | 104.4 | 10.3 | 0 | -12.461 | -12.461 | 4 | 2 | 0 | 0
St37 | 10 | OWR4.0 | EVG60W80 | 2 | 105 | 10.3 | 0 | -12.265 | -12.265 | 4 | 2 | 0 | 0
St37 | 10 | OWR4.0 | EVG60W80 | 2 | 109.2 | 10.8 | 0 | -11.089 | -11.089 | 4 | 2 | 0 | 0
St37 | 10 | OWR4.0 | EVG60W80 | 2 | 113.84 | 11.5 | 0 | -9.917 | -9.917 | 4 | 2 | 0 | 0
St37 | 10 | OWR4.0 | EVG60W80 | 2 | 118.63 | 12.4 | 0 | -8.817 | -8.817 | 4 | 2 | 0 | 0
St37 | 10 | OWR4.0 | EVG60W80 | 2 | 120 | 12.7 | 0 | -8.514 | -8.514 | 4 | 2 | 0 | 0
St37 | 10 | OWR4.0 | EVG60W80 | 2 | 123.59 | 13.4 | 0 | -7.766 | -7.766 | 4 | 2 | 0 | 0
St37 | 10 | OWR4.0 | EVG60W80 | 2 | 128.66 | 14.7 | 0 | -6.777 | -6.777 | 4 | 2 | 0 | 0
St37 | 10 | OWR4.0 | EVG60W80 | 2 | 133.82 | 16.5 | 0 | -5.849 | -5.849 | 4 | 2 | 0 | 0
St37 | 10 | OWR4.0 | EVG60W80 | 2 | 135 | 16.5 | 0 | -5.646 | -5.646 | 4 | 2 | 0 | 0
St37 | 10 | OWR4.0 | EVG60W80 | 2 | 139.04 | 18.7 | 0 | -4.981 | -4.981 | 4 | 2 | 0 | 0
St37 | 10 | OWR4.0 | EVG60W80 | 2 | 144.28 | 22.2 | 0 | -4.18 | -4.18 | 4 | 2 | 0 | 0
St37 | 10 | OWR4.0 | EVG60W80 | 2 | 149.56 | 27.3 | 0 | -3.432 | -3.432 | 4 | 2 | 0 | 0
St37 | 10 | OWR4.0 | EVG60W80 | 2 | 150 | 28 | 0 | -3.378 | -3.378 | 4 | 2 | 0 | 0
St37 | 10 | OWR4.0 | EVG60W80 | 2 | 154.94 | 36.2 | 0 | -2.731 | -2.731 | 4 | 2 | 0 | 0
St37 | 10 | OWR4.0 | EVG60W80 | 2 | 160.08 | 49.6 | 0 | -2.11 | -2.11 | 4 | 2 | 0 | 0
St37 | 10 | OWR4.0 | EVG60W80 | 2 | 165.11 | 74.9 | 0 | -1.525 | -1.525 | 4 | 2 | 0 | 0
St37 | 10 | OWR4.0 | EVG60W80 | 2 | 170.11 | 135.7 | 0 | -0.978 | -0.978 | 4 | 2 | 0 | 0
St37 | 10 | OWR4.0 | EVG60W80 | 2 | 175.14 | 365 | 0 | -0.462 | -0.462 | 4 | 2 | 0 | 0
St37 | 10 | OWR4.0 | EVG70W80 | 2 | 88.14 | 9.5 | -16.967 | -18.785 | -16.967 | 4 | 2 | 0 | 0
St37 | 10 | OWR4.0 | EVG70W80 | 2 | 88.61 | 9.6 | -17.186 | -18.582 | -17.186 | 4 | 2 | 0 | 0
St37 | 10 | OWR4.0 | EVG70W80 | 2 | 90 | 9.7 | 0 | -17.98 | -17.98 | 4 | 2 | 0 | 0
St37 | 10 | OWR4.0 | EVG70W80 | 2 | 92.71 | 10 | 0 | -16.879 | -16.879 | 4 | 2 | 0 | 0
St37 | 10 | OWR4.0 | EVG70W80 | 2 | 96.91 | 10.5 | 0 | -15.247 | -15.247 | 4 | 2 | 0 | 0
St37 | 10 | OWR4.0 | EVG70W80 | 2 | 101.48 | 11.1 | 0 | -13.673 | -13.673 | 4 | 2 | 0 | 0
St37 | 10 | OWR4.0 | EVG70W80 | 2 | 105 | 11.7 | 0 | -12.567 | -12.567 | 4 | 2 | 0 | 0
St37 | 10 | OWR4.0 | EVG70W80 | 2 | 106.02 | 11.7 | 0 | -12.255 | -12.255 | 4 | 2 | 0 | 0
St37 | 10 | OWR4.0 | EVG70W80 | 2 | 110.74 | 12.6 | 0 | -10.946 | -10.946 | 4 | 2 | 0 | 0
St37 | 10 | OWR4.0 | EVG70W80 | 2 | 115.86 | 13.4 | 0 | -9.608 | -9.608 | 4 | 2 | 0 | 0
St37 | 10 | OWR4.0 | EVG70W80 | 2 | 120 | 14.3 | 0 | -8.652 | -8.652 | 4 | 2 | 0 | 0
St37 | 10 | OWR4.0 | EVG70W80 | 2 | 120.82 | 14.5 | 0 | -8.465 | -8.465 | 4 | 2 | 0 | 0
St37 | 10 | OWR4.0 | EVG70W80 | 2 | 125.96 | 15.9 | 0 | -7.39 | -7.39 | 4 | 2 | 0 | 0
St37 | 10 | OWR4.0 | EVG70W80 | 2 | 131.26 | 17.6 | 0 | -6.373 | -6.373 | 4 | 2 | 0 | 0
St37 | 10 | OWR4.0 | EVG70W80 | 2 | 135 | 19.9 | 0 | -5.704 | -5.704 | 4 | 2 | 0 | 0
St37 | 10 | OWR4.0 | EVG70W80 | 2 | 136.66 | 19.9 | 0 | -5.422 | -5.422 | 4 | 2 | 0 | 0
St37 | 10 | OWR4.0 | EVG70W80 | 2 | 142.19 | 22.6 | 0 | -4.53 | -4.53 | 4 | 2 | 0 | 0
St37 | 10 | OWR4.0 | EVG70W80 | 2 | 147.69 | 26.9 | 0 | -3.715 | -3.715 | 4 | 2 | 0 | 0
St37 | 10 | OWR4.0 | EVG70W80 | 2 | 150 | 29.5 | 0 | -3.392 | -3.392 | 4 | 2 | 0 | 0
St37 | 10 | OWR4.0 | EVG70W80 | 2 | 153.18 | 33.2 | 0 | -2.962 | -2.962 | 4 | 2 | 0 | 0
St37 | 10 | OWR4.0 | EVG70W80 | 2 | 158.67 | 44.9 | 0 | -2.267 | -2.267 | 4 | 2 | 0 | 0
St37 | 10 | OWR4.0 | EVG70W80 | 2 | 164.15 | 65.5 | 0 | -1.623 | -1.623 | 4 | 2 | 0 | 0
St37 | 10 | OWR4.0 | EVG70W80 | 2 | 169.49 | 113.2 | 0 | -1.048 | -1.048 | 4 | 2 | 0 | 0
St37 | 10 | OWR4.0 | EVG70W80 | 2 | 174.73 | 281.7 | 0 | -0.502 | -0.502 | 4 | 2 | 0 | 0
St37 | 10 | OWR4.0 | EVG80W80 | 2 | 87.46 | 10.3 | -17.078 | -19.745 | -17.078 | 4 | 2 | 0 | 0
St37 | 10 | OWR4.0 | EVG80W80 | 2 | 90 | 10.6 | 0 | -18.57 | -18.57 | 4 | 2 | 0 | 0
St37 | 10 | OWR4.0 | EVG80W80 | 2 | 90.78 | 10.6 | 0 | -18.241 | -18.241 | 4 | 2 | 0 | 0
St37 | 10 | OWR4.0 | EVG80W80 | 2 | 95 | 11.1 | 0 | -16.446 | -16.446 | 4 | 2 | 0 | 0
St37 | 10 | OWR4.0 | EVG80W80 | 2 | 99.4 | 11.7 | 0 | -14.748 | -14.748 | 4 | 2 | 0 | 0
St37 | 10 | OWR4.0 | EVG80W80 | 2 | 103.94 | 12.3 | 0 | -13.238 | -13.238 | 4 | 2 | 0 | 0
St37 | 10 | OWR4.0 | EVG80W80 | 2 | 105 | 13 | 0 | -12.881 | -12.881 | 4 | 2 | 0 | 0
St37 | 10 | OWR4.0 | EVG80W80 | 2 | 108.81 | 13 | 0 | -11.713 | -11.713 | 4 | 2 | 0 | 0
St37 | 10 | OWR4.0 | EVG80W80 | 2 | 118.88 | 15.1 | 0 | -9.056 | -9.056 | 4 | 2 | 0 | 0
St37 | 10 | OWR4.0 | EVG80W80 | 2 | 124.04 | 16.5 | 0 | -7.91 | -7.91 | 4 | 2 | 0 | 0
St37 | 10 | OWR4.0 | EVG80W80 | 2 | 129.44 | 18.4 | 0 | -6.815 | -6.815 | 4 | 2 | 0 | 0
St37 | 10 | OWR4.0 | EVG80W80 | 2 | 135 | 20.5 | 0 | -5.77 | -5.77 | 4 | 2 | 0 | 0
St37 | 10 | OWR4.0 | EVG80W80 | 2 | 135.15 | 20.5 | 0 | -5.752 | -5.752 | 4 | 2 | 0 | 0
St37 | 10 | OWR4.0 | EVG80W80 | 2 | 140.77 | 23.3 | 0 | -4.788 | -4.788 | 4 | 2 | 0 | 0
St37 | 10 | OWR4.0 | EVG80W80 | 2 | 146.45 | 27.3 | 0 | -3.912 | -3.912 | 4 | 2 | 0 | 0
St37 | 10 | OWR4.0 | EVG80W80 | 2 | 150 | 31.2 | 0 | -3.412 | -3.412 | 4 | 2 | 0 | 0
St37 | 10 | OWR4.0 | EVG80W80 | 2 | 152.11 | 33.5 | 0 | -3.121 | -3.121 | 4 | 2 | 0 | 0
St37 | 10 | OWR4.0 | EVG80W80 | 2 | 157.77 | 43.8 | 0 | -2.397 | -2.397 | 4 | 2 | 0 | 0
St37 | 10 | OWR4.0 | EVG80W80 | 2 | 163.38 | 63.7 | 0 | -1.724 | -1.724 | 4 | 2 | 0 | 0
St37 | 10 | OWR4.0 | EVG80W80 | 2 | 168.93 | 105.8 | 0 | -1.103 | -1.103 | 4 | 2 | 0 | 0
St37 | 10 | OWR4.0 | EVG80W80 | 2 | 174.38 | 254 | 0 | -0.535 | -0.535 | 4 | 2 | 0 | 0
St37 | 12 | OWR10.0 | EVG100W80 | 2 | 83.72 | 13.2 | -18.901 | -26.609 | -18.901 | 5 | 2 | 0 | 0
St37 | 12 | OWR10.0 | EVG100W80 | 2 | 85.98 | 13.4 | -20.031 | -25.085 | -20.031 | 5 | 2 | 0 | 0
St37 | 12 | OWR10.0 | EVG100W80 | 2 | 89.87 | 13.9 | -22.542 | -22.791 | -22.542 | 5 | 2 | 0 | 0
St37 | 12 | OWR10.0 | EVG100W80 | 2 | 90 | 13.9 | 0 | -22.718 | -22.718 | 5 | 2 | 0 | 0
St37 | 12 | OWR10.0 | EVG100W80 | 2 | 93.88 | 14.4 | 0 | -20.653 | -20.653 | 5 | 2 | 0 | 0
St37 | 12 | OWR10.0 | EVG100W80 | 2 | 98.07 | 15 | 0 | -18.594 | -18.594 | 5 | 2 | 0 | 0
St37 | 12 | OWR10.0 | EVG100W80 | 2 | 102.47 | 15.8 | 0 | -16.672 | -16.672 | 5 | 2 | 0 | 0
St37 | 12 | OWR10.0 | EVG100W80 | 2 | 105 | 16.8 | 0 | -15.671 | -15.671 | 5 | 2 | 0 | 0
St37 | 12 | OWR10.0 | EVG100W80 | 2 | 106.91 | 16.8 | 0 | -14.949 | -14.949 | 5 | 2 | 0 | 0
St37 | 12 | OWR10.0 | EVG100W80 | 2 | 111.72 | 17.8 | 0 | -13.256 | -13.256 | 5 | 2 | 0 | 0
St37 | 12 | OWR10.0 | EVG100W80 | 2 | 116.53 | 19 | 0 | -11.697 | -11.697 | 5 | 2 | 0 | 0
St37 | 12 | OWR10.0 | EVG100W80 | 2 | 120 | 20.1 | 0 | -10.688 | -10.688 | 5 | 2 | 0 | 0
St37 | 12 | OWR10.0 | EVG100W80 | 2 | 121.47 | 20.5 | 0 | -10.288 | -10.288 | 5 | 2 | 0 | 0
St37 | 12 | OWR10.0 | EVG100W80 | 2 | 126.61 | 22.3 | 0 | -8.926 | -8.926 | 5 | 2 | 0 | 0
St37 | 12 | OWR10.0 | EVG100W80 | 2 | 131.89 | 24.6 | 0 | -7.644 | -7.644 | 5 | 2 | 0 | 0
St37 | 12 | OWR10.0 | EVG100W80 | 2 | 135 | 27.5 | 0 | -6.969 | -6.969 | 5 | 2 | 0 | 0
St37 | 12 | OWR10.0 | EVG100W80 | 2 | 137.15 | 27.5 | 0 | -6.509 | -6.509 | 5 | 2 | 0 | 0
St37 | 12 | OWR10.0 | EVG100W80 | 2 | 142.5 | 31.3 | 0 | -5.449 | -5.449 | 5 | 2 | 0 | 0
St37 | 12 | OWR10.0 | EVG100W80 | 2 | 148.02 | 36.8 | 0 | -4.45 | -4.45 | 5 | 2 | 0 | 0
St37 | 12 | OWR10.0 | EVG100W80 | 2 | 150 | 39.8 | 0 | -4.108 | -4.108 | 5 | 2 | 0 | 0
St37 | 12 | OWR10.0 | EVG100W80 | 2 | 153.43 | 45 | 0 | -3.555 | -3.555 | 5 | 2 | 0 | 0
St37 | 12 | OWR10.0 | EVG100W80 | 2 | 158.77 | 58.4 | 0 | -2.743 | -2.743 | 5 | 2 | 0 | 0
St37 | 12 | OWR10.0 | EVG100W80 | 2 | 164.09 | 81.8 | 0 | -1.977 | -1.977 | 5 | 2 | 0 | 0
St37 | 12 | OWR10.0 | EVG100W80 | 2 | 169.38 | 131.8 | 0 | -1.268 | -1.268 | 5 | 2 | 0 | 0
St37 | 12 | OWR10.0 | EVG100W80 | 2 | 174.59 | 309.7 | 0 | -0.619 | -0.619 | 5 | 2 | 0 | 0
St37 | 12 | OWR10.0 | EVG120W80 | 2 | 82.87 | 14.7 | -19.154 | -28.764 | -19.154 | 5 | 2 | 0 | 0
St37 | 12 | OWR10.0 | EVG120W80 | 2 | 83 | 14.7 | -19.217 | -28.665 | -19.217 | 5 | 2 | 0 | 0
St37 | 12 | OWR10.0 | EVG120W80 | 2 | 86.65 | 15.1 | -21.275 | -26.125 | -21.275 | 5 | 2 | 0 | 0
St37 | 12 | OWR10.0 | EVG120W80 | 2 | 90 | 15.6 | 0 | -23.977 | -23.977 | 5 | 2 | 0 | 0
St37 | 12 | OWR10.0 | EVG120W80 | 2 | 90.54 | 15.6 | 0 | -23.661 | -23.661 | 5 | 2 | 0 | 0
St37 | 12 | OWR10.0 | EVG120W80 | 2 | 94.57 | 16.2 | 0 | -21.347 | -21.347 | 5 | 2 | 0 | 0
St37 | 12 | OWR10.0 | EVG120W80 | 2 | 98.86 | 16.9 | 0 | -19.14 | -19.14 | 5 | 2 | 0 | 0
St37 | 12 | OWR10.0 | EVG120W80 | 2 | 103.2 | 17.8 | 0 | -17.163 | -17.163 | 5 | 2 | 0 | 0
St37 | 12 | OWR10.0 | EVG120W80 | 2 | 105 | 18.8 | 0 | -16.398 | -16.398 | 5 | 2 | 0 | 0
St37 | 12 | OWR10.0 | EVG120W80 | 2 | 107.71 | 18.8 | 0 | -15.306 | -15.306 | 5 | 2 | 0 | 0
St37 | 12 | OWR10.0 | EVG120W80 | 2 | 112.4 | 20 | 0 | -13.578 | -13.578 | 5 | 2 | 0 | 0
St37 | 12 | OWR10.0 | EVG120W80 | 2 | 117.28 | 21.4 | 0 | -11.918 | -11.918 | 5 | 2 | 0 | 0
St37 | 12 | OWR10.0 | EVG120W80 | 2 | 120 | 22.4 | 0 | -11.086 | -11.086 | 5 | 2 | 0 | 0
St37 | 12 | OWR10.0 | EVG120W80 | 2 | 122.21 | 23.2 | 0 | -10.443 | -10.443 | 5 | 2 | 0 | 0
St37 | 12 | OWR10.0 | EVG120W80 | 2 | 127.3 | 25.3 | 0 | -9.047 | -9.047 | 5 | 2 | 0 | 0
St37 | 12 | OWR10.0 | EVG120W80 | 2 | 132.48 | 27.9 | 0 | -7.752 | -7.752 | 5 | 2 | 0 | 0
St37 | 12 | OWR10.0 | EVG120W80 | 2 | 135 | 31.3 | 0 | -7.177 | -7.177 | 5 | 2 | 0 | 0
St37 | 12 | OWR10.0 | EVG120W80 | 2 | 137.73 | 31.3 | 0 | -6.567 | -6.567 | 5 | 2 | 0 | 0
St37 | 12 | OWR10.0 | EVG120W80 | 2 | 143.03 | 35.6 | 0 | -5.483 | -5.483 | 5 | 2 | 0 | 0
St37 | 12 | OWR10.0 | EVG120W80 | 2 | 148.36 | 41.8 | 0 | -4.493 | -4.493 | 5 | 2 | 0 | 0
St37 | 12 | OWR10.0 | EVG120W80 | 2 | 150 | 44.4 | 0 | -4.197 | -4.197 | 5 | 2 | 0 | 0
St37 | 12 | OWR10.0 | EVG120W80 | 2 | 153.69 | 50.3 | 0 | -3.579 | -3.579 | 5 | 2 | 0 | 0
St37 | 12 | OWR10.0 | EVG120W80 | 2 | 159.02 | 64.2 | 0 | -2.736 | -2.736 | 5 | 2 | 0 | 0
St37 | 12 | OWR10.0 | EVG120W80 | 2 | 164.26 | 90.3 | 0 | -1.975 | -1.975 | 5 | 2 | 0 | 0
St37 | 12 | OWR10.0 | EVG120W80 | 2 | 169.43 | 143.7 | 0 | -1.275 | -1.275 | 5 | 2 | 0 | 0
St37 | 12 | OWR10.0 | EVG120W80 | 2 | 174.57 | 335.8 | 0 | -0.624 | -0.624 | 5 | 2 | 0 | 0
St37 | 12 | OWR10.0 | EVG140W80 | 2 | 83.02 | 14.3 | -19.099 | -29.002 | -19.099 | 5 | 2 | 0 | 0
St37 | 12 | OWR10.0 | EVG140W80 | 2 | 83.88 | 14.3 | -19.535 | -28.297 | -19.535 | 5 | 2 | 0 | 0
St37 | 12 | OWR10.0 | EVG140W80 | 2 | 90 | 14.7 | 0 | -23.673 | -23.673 | 5 | 2 | 0 | 0
St37 | 12 | OWR10.0 | EVG140W80 | 2 | 90.85 | 14.7 | 0 | -22.88 | -22.88 | 5 | 2 | 0 | 0
St37 | 12 | OWR10.0 | EVG140W80 | 2 | 95.27 | 15.6 | 0 | -20.531 | -20.531 | 5 | 2 | 0 | 0
St37 | 12 | OWR10.0 | EVG140W80 | 2 | 99.72 | 16.6 | 0 | -18.391 | -18.391 | 5 | 2 | 0 | 0
St37 | 12 | OWR10.0 | EVG140W80 | 2 | 104.21 | 17.6 | 0 | -16.438 | -16.438 | 5 | 2 | 0 | 0
St37 | 12 | OWR10.0 | EVG140W80 | 2 | 105 | 17.6 | 0 | -16.014 | -16.014 | 5 | 2 | 0 | 0
St37 | 12 | OWR10.0 | EVG140W80 | 2 | 108.75 | 18.8 | 0 | -14.645 | -14.645 | 5 | 2 | 0 | 0
St37 | 12 | OWR10.0 | EVG140W80 | 2 | 113.36 | 20.1 | 0 | -12.989 | -12.989 | 5 | 2 | 0 | 0
St37 | 12 | OWR10.0 | EVG140W80 | 2 | 117.99 | 21.6 | 0 | -11.482 | -11.482 | 5 | 2 | 0 | 0
St37 | 12 | OWR10.0 | EVG140W80 | 2 | 120 | 22.4 | 0 | -10.923 | -10.923 | 5 | 2 | 0 | 0
St37 | 12 | OWR10.0 | EVG140W80 | 2 | 122.7 | 23.4 | 0 | -10.09 | -10.09 | 5 | 2 | 0 | 0
St37 | 12 | OWR10.0 | EVG140W80 | 2 | 127.48 | 25.6 | 0 | -8.794 | -8.794 | 5 | 2 | 0 | 0
St37 | 12 | OWR10.0 | EVG140W80 | 2 | 132.38 | 28.1 | 0 | -7.578 | -7.578 | 5 | 2 | 0 | 0
St37 | 12 | OWR10.0 | EVG140W80 | 2 | 135 | 31.5 | 0 | -7.005 | -7.005 | 5 | 2 | 0 | 0
St37 | 12 | OWR10.0 | EVG140W80 | 2 | 137.36 | 31.5 | 0 | -6.467 | -6.467 | 5 | 2 | 0 | 0
St37 | 12 | OWR10.0 | EVG140W80 | 2 | 142.46 | 36 | 0 | -5.428 | -5.428 | 5 | 2 | 0 | 0
St37 | 12 | OWR10.0 | EVG140W80 | 2 | 147.69 | 43.4 | 0 | -4.453 | -4.453 | 5 | 2 | 0 | 0
St37 | 12 | OWR10.0 | EVG140W80 | 2 | 150 | 47.3 | 0 | -3.988 | -3.988 | 5 | 2 | 0 | 0
St37 | 12 | OWR10.0 | EVG140W80 | 2 | 153.08 | 52.5 | 0 | -3.533 | -3.533 | 5 | 2 | 0 | 0
St37 | 12 | OWR10.0 | EVG140W80 | 2 | 158.67 | 67 | 0 | -2.662 | -2.662 | 5 | 2 | 0 | 0
St37 | 12 | OWR10.0 | EVG140W80 | 2 | 164.48 | 94.4 | 0 | -1.843 | -1.843 | 5 | 2 | 0 | 0
St37 | 12 | OWR10.0 | EVG140W80 | 2 | 170.51 | 165.9 | 0 | -1.069 | -1.069 | 5 | 2 | 0 | 0
St37 | 12 | OWR10.0 | EVG140W80 | 2 | 176.88 | 683.9 | 0 | -0.322 | -0.322 | 5 | 2 | 0 | 0
St37 | 12 | OWR4.0 | EVG100W80 | 2 | 80.03 | 11.7 | -17.08 | -28.714 | -17.08 | 4 | 2 | 0 | 0
St37 | 12 | OWR4.0 | EVG100W80 | 2 | 80.16 | 11.7 | -17.138 | -28.637 | -17.138 | 4 | 2 | 0 | 0
St37 | 12 | OWR4.0 | EVG100W80 | 2 | 83.75 | 12.2 | -18.738 | -26.323 | -18.738 | 4 | 2 | 0 | 0
St37 | 12 | OWR4.0 | EVG100W80 | 2 | 87.5 | 12.6 | -20.717 | -23.958 | -20.717 | 4 | 2 | 0 | 0
St37 | 12 | OWR4.0 | EVG100W80 | 2 | 90 | 12.9 | 0 | -22.529 | -22.529 | 4 | 2 | 0 | 0
St37 | 12 | OWR4.0 | EVG100W80 | 2 | 91.62 | 13.1 | 0 | -21.628 | -21.628 | 4 | 2 | 0 | 0
St37 | 12 | OWR4.0 | EVG100W80 | 2 | 95.83 | 13.7 | 0 | -19.52 | -19.52 | 4 | 2 | 0 | 0
St37 | 12 | OWR4.0 | EVG100W80 | 2 | 100.15 | 14.4 | 0 | -17.581 | -17.581 | 4 | 2 | 0 | 0
St37 | 12 | OWR4.0 | EVG100W80 | 2 | 104.75 | 15.2 | 0 | -15.672 | -15.672 | 4 | 2 | 0 | 0
St37 | 12 | OWR4.0 | EVG100W80 | 2 | 105 | 15.2 | 0 | -15.598 | -15.598 | 4 | 2 | 0 | 0
St37 | 12 | OWR4.0 | EVG100W80 | 2 | 109.43 | 16.3 | 0 | -13.993 | -13.993 | 4 | 2 | 0 | 0
St37 | 12 | OWR4.0 | EVG100W80 | 2 | 114.56 | 17.4 | 0 | -12.251 | -12.251 | 4 | 2 | 0 | 0
St37 | 12 | OWR4.0 | EVG100W80 | 2 | 119.56 | 18.8 | 0 | -10.781 | -10.781 | 4 | 2 | 0 | 0
St37 | 12 | OWR4.0 | EVG100W80 | 2 | 120 | 18.9 | 0 | -10.646 | -10.646 | 4 | 2 | 0 | 0
St37 | 12 | OWR4.0 | EVG100W80 | 2 | 124.81 | 20.5 | 0 | -9.375 | -9.375 | 4 | 2 | 0 | 0
St37 | 12 | OWR4.0 | EVG100W80 | 2 | 130.22 | 22.6 | 0 | -8.038 | -8.038 | 4 | 2 | 0 | 0
St37 | 12 | OWR4.0 | EVG100W80 | 2 | 135 | 25.1 | 0 | -6.96 | -6.96 | 4 | 2 | 0 | 0
St37 | 12 | OWR4.0 | EVG100W80 | 2 | 135.77 | 25.1 | 0 | -6.782 | -6.782 | 4 | 2 | 0 | 0
St37 | 12 | OWR4.0 | EVG100W80 | 2 | 141.3 | 28.6 | 0 | -5.665 | -5.665 | 4 | 2 | 0 | 0
St37 | 12 | OWR4.0 | EVG100W80 | 2 | 146.89 | 33.4 | 0 | -4.635 | -4.635 | 4 | 2 | 0 | 0
St37 | 12 | OWR4.0 | EVG100W80 | 2 | 150 | 37.9 | 0 | -4.109 | -4.109 | 4 | 2 | 0 | 0
St37 | 12 | OWR4.0 | EVG100W80 | 2 | 152.49 | 41.5 | 0 | -3.695 | -3.695 | 4 | 2 | 0 | 0
St37 | 12 | OWR4.0 | EVG100W80 | 2 | 158.04 | 54.3 | 0 | -2.843 | -2.843 | 4 | 2 | 0 | 0
St37 | 12 | OWR4.0 | EVG100W80 | 2 | 163.54 | 76.5 | 0 | -2.049 | -2.049 | 4 | 2 | 0 | 0
St37 | 12 | OWR4.0 | EVG100W80 | 2 | 169.02 | 127 | 0 | -1.313 | -1.313 | 4 | 2 | 0 | 0
St37 | 12 | OWR4.0 | EVG100W80 | 2 | 174.43 | 307.7 | 0 | -0.637 | -0.637 | 4 | 2 | 0 | 0
St37 | 12 | OWR4.0 | EVG120W80 | 2 | 80.03 | 13.5 | -17.62 | -30.317 | -17.62 | 4 | 2 | 0 | 0
St37 | 12 | OWR4.0 | EVG120W80 | 2 | 86.12 | 14.5 | -20.832 | -26.339 | -20.832 | 4 | 2 | 0 | 0
St37 | 12 | OWR4.0 | EVG120W80 | 2 | 90 | 15 | 0 | -23.871 | -23.871 | 4 | 2 | 0 | 0
St37 | 12 | OWR4.0 | EVG120W80 | 2 | 90.24 | 15 | 0 | -23.717 | -23.717 | 4 | 2 | 0 | 0
St37 | 12 | OWR4.0 | EVG120W80 | 2 | 94.51 | 15.6 | 0 | -21.281 | -21.281 | 4 | 2 | 0 | 0
St37 | 12 | OWR4.0 | EVG120W80 | 2 | 99.05 | 16.3 | 0 | -18.965 | -18.965 | 4 | 2 | 0 | 0
St37 | 12 | OWR4.0 | EVG120W80 | 2 | 103.7 | 17.2 | 0 | -16.88 | -16.88 | 4 | 2 | 0 | 0
St37 | 12 | OWR4.0 | EVG120W80 | 2 | 105 | 17.2 | 0 | -16.352 | -16.352 | 4 | 2 | 0 | 0
St37 | 12 | OWR4.0 | EVG120W80 | 2 | 108.49 | 18.3 | 0 | -14.955 | -14.955 | 4 | 2 | 0 | 0
St37 | 12 | OWR4.0 | EVG120W80 | 2 | 113.54 | 19.5 | 0 | -13.13 | -13.13 | 4 | 2 | 0 | 0
St37 | 12 | OWR4.0 | EVG120W80 | 2 | 118.74 | 21 | 0 | -11.431 | -11.431 | 4 | 2 | 0 | 0
St37 | 12 | OWR4.0 | EVG120W80 | 2 | 120 | 21.4 | 0 | -11.026 | -11.026 | 4 | 2 | 0 | 0
St37 | 12 | OWR4.0 | EVG120W80 | 2 | 124.04 | 22.9 | 0 | -9.906 | -9.906 | 4 | 2 | 0 | 0
St37 | 12 | OWR4.0 | EVG120W80 | 2 | 129.49 | 25.3 | 0 | -8.465 | -8.465 | 4 | 2 | 0 | 0
St37 | 12 | OWR4.0 | EVG120W80 | 2 | 135 | 28.2 | 0 | -7.167 | -7.167 | 4 | 2 | 0 | 0
St37 | 12 | OWR4.0 | EVG120W80 | 2 | 135.04 | 28.2 | 0 | -7.143 | -7.143 | 4 | 2 | 0 | 0
St37 | 12 | OWR4.0 | EVG120W80 | 2 | 140.66 | 31.9 | 0 | -5.943 | -5.943 | 4 | 2 | 0 | 0
St37 | 12 | OWR4.0 | EVG120W80 | 2 | 146.32 | 37.1 | 0 | -4.852 | -4.852 | 4 | 2 | 0 | 0
St37 | 12 | OWR4.0 | EVG120W80 | 2 | 150 | 42 | 0 | -4.209 | -4.209 | 4 | 2 | 0 | 0
St37 | 12 | OWR4.0 | EVG120W80 | 2 | 151.99 | 44.6 | 0 | -3.855 | -3.855 | 4 | 2 | 0 | 0
St37 | 12 | OWR4.0 | EVG120W80 | 2 | 157.65 | 56.5 | 0 | -2.94 | -2.94 | 4 | 2 | 0 | 0
St37 | 12 | OWR4.0 | EVG120W80 | 2 | 163.27 | 79.5 | 0 | -2.109 | -2.109 | 4 | 2 | 0 | 0
St37 | 12 | OWR4.0 | EVG120W80 | 2 | 168.76 | 129.4 | 0 | -1.362 | -1.362 | 4 | 2 | 0 | 0
St37 | 12 | OWR4.0 | EVG120W80 | 2 | 174.22 | 308.1 | 0 | -0.667 | -0.667 | 4 | 2 | 0 | 0
St37 | 12 | OWR4.0 | EVG80W80 | 2 | 84.57 | 10.4 | -18.335 | -24.218 | -18.335 | 4 | 2 | 0 | 0
St37 | 12 | OWR4.0 | EVG80W80 | 2 | 84.98 | 10.4 | -18.524 | -23.989 | -18.524 | 4 | 2 | 0 | 0
St37 | 12 | OWR4.0 | EVG80W80 | 2 | 89.06 | 10.8 | -20.593 | -21.711 | -20.593 | 4 | 2 | 0 | 0
St37 | 12 | OWR4.0 | EVG80W80 | 2 | 90 | 10.9 | 0 | -21.259 | -21.259 | 4 | 2 | 0 | 0
St37 | 12 | OWR4.0 | EVG80W80 | 2 | 93 | 11.2 | 0 | -19.824 | -19.824 | 4 | 2 | 0 | 0
St37 | 12 | OWR4.0 | EVG80W80 | 2 | 97.43 | 11.8 | 0 | -17.799 | -17.799 | 4 | 2 | 0 | 0
St37 | 12 | OWR4.0 | EVG80W80 | 2 | 101.63 | 12.4 | 0 | -16.166 | -16.166 | 4 | 2 | 0 | 0
St37 | 12 | OWR4.0 | EVG80W80 | 2 | 105 | 13.2 | 0 | -14.904 | -14.904 | 4 | 2 | 0 | 0
St37 | 12 | OWR4.0 | EVG80W80 | 2 | 106.43 | 13.2 | 0 | -14.416 | -14.416 | 4 | 2 | 0 | 0
St37 | 12 | OWR4.0 | EVG80W80 | 2 | 115.88 | 15.1 | 0 | -11.448 | -11.448 | 4 | 2 | 0 | 0
St37 | 12 | OWR4.0 | EVG80W80 | 2 | 120 | 16.2 | 0 | -10.305 | -10.305 | 4 | 2 | 0 | 0
St37 | 12 | OWR4.0 | EVG80W80 | 2 | 120.96 | 16.5 | 0 | -10.071 | -10.071 | 4 | 2 | 0 | 0
St37 | 12 | OWR4.0 | EVG80W80 | 2 | 126.34 | 18.1 | 0 | -8.71 | -8.71 | 4 | 2 | 0 | 0
St37 | 12 | OWR4.0 | EVG80W80 | 2 | 131.72 | 20.1 | 0 | -7.462 | -7.462 | 4 | 2 | 0 | 0
St37 | 12 | OWR4.0 | EVG80W80 | 2 | 135 | 22.9 | 0 | -6.791 | -6.791 | 4 | 2 | 0 | 0
St37 | 12 | OWR4.0 | EVG80W80 | 2 | 137.06 | 22.9 | 0 | -6.366 | -6.366 | 4 | 2 | 0 | 0
St37 | 12 | OWR4.0 | EVG80W80 | 2 | 142.48 | 26.7 | 0 | -5.34 | -5.34 | 4 | 2 | 0 | 0
St37 | 12 | OWR4.0 | EVG80W80 | 2 | 147.95 | 32.5 | 0 | -4.387 | -4.387 | 4 | 2 | 0 | 0
St37 | 12 | OWR4.0 | EVG80W80 | 2 | 150 | 35.6 | 0 | -4.043 | -4.043 | 4 | 2 | 0 | 0
St37 | 12 | OWR4.0 | EVG80W80 | 2 | 153.52 | 41 | 0 | -3.506 | -3.506 | 4 | 2 | 0 | 0
St37 | 12 | OWR4.0 | EVG80W80 | 2 | 158.9 | 55.1 | 0 | -2.704 | -2.704 | 4 | 2 | 0 | 0
St37 | 12 | OWR4.0 | EVG80W80 | 2 | 164.25 | 81.6 | 0 | -1.945 | -1.945 | 4 | 2 | 0 | 0
St37 | 12 | OWR4.0 | EVG80W80 | 2 | 169.56 | 140.1 | 0 | -1.241 | -1.241 | 4 | 2 | 0 | 0
St37 | 12 | OWR4.0 | EVG80W80 | 2 | 174.84 | 374.6 | 0 | -0.586 | -0.586 | 4 | 2 | 0 | 0
St37 | 12 | OWR4.0 | EVG90W80 | 2 | 87.64 | 11.7 | -20.309 | -23.168 | -20.309 | 4 | 2 | 0 | 0
St37 | 12 | OWR4.0 | EVG90W80 | 2 | 89.06 | 11.9 | -21.174 | -22.412 | -21.174 | 4 | 2 | 0 | 0
St37 | 12 | OWR4.0 | EVG90W80 | 2 | 93.26 | 12.4 | 0 | -20.26 | -20.26 | 4 | 2 | 0 | 0
St37 | 12 | OWR4.0 | EVG90W80 | 2 | 97.41 | 13 | 0 | -18.353 | -18.353 | 4 | 2 | 0 | 0
St37 | 12 | OWR4.0 | EVG90W80 | 2 | 101.9 | 13.7 | 0 | -16.456 | -16.456 | 4 | 2 | 0 | 0
St37 | 12 | OWR4.0 | EVG90W80 | 2 | 105 | 14.6 | 0 | -15.281 | -15.281 | 4 | 2 | 0 | 0
St37 | 12 | OWR4.0 | EVG90W80 | 2 | 106.43 | 14.6 | 0 | -14.76 | -14.76 | 4 | 2 | 0 | 0
St37 | 12 | OWR4.0 | EVG90W80 | 2 | 111.17 | 15.6 | 0 | -13.162 | -13.162 | 4 | 2 | 0 | 0
St37 | 12 | OWR4.0 | EVG90W80 | 2 | 116.26 | 16.7 | 0 | -11.539 | -11.539 | 4 | 2 | 0 | 0
St37 | 12 | OWR4.0 | EVG90W80 | 2 | 120 | 17.8 | 0 | -10.499 | -10.499 | 4 | 2 | 0 | 0
St37 | 12 | OWR4.0 | EVG90W80 | 2 | 121.23 | 18.1 | 0 | -10.161 | -10.161 | 4 | 2 | 0 | 0
St37 | 12 | OWR4.0 | EVG90W80 | 2 | 126.38 | 19.8 | 0 | -8.856 | -8.856 | 4 | 2 | 0 | 0
St37 | 12 | OWR4.0 | EVG90W80 | 2 | 131.67 | 21.9 | 0 | -7.623 | -7.623 | 4 | 2 | 0 | 0
St37 | 12 | OWR4.0 | EVG90W80 | 2 | 135 | 24.6 | 0 | -6.899 | -6.899 | 4 | 2 | 0 | 0
St37 | 12 | OWR4.0 | EVG90W80 | 2 | 137.04 | 24.6 | 0 | -6.479 | -6.479 | 4 | 2 | 0 | 0
St37 | 12 | OWR4.0 | EVG90W80 | 2 | 142.47 | 28.4 | 0 | -5.416 | -5.416 | 4 | 2 | 0 | 0
St37 | 12 | OWR4.0 | EVG90W80 | 2 | 147.91 | 33.6 | 0 | -4.44 | -4.44 | 4 | 2 | 0 | 0
St37 | 12 | OWR4.0 | EVG90W80 | 2 | 150 | 36.7 | 0 | -4.087 | -4.087 | 4 | 2 | 0 | 0
St37 | 12 | OWR4.0 | EVG90W80 | 2 | 153.38 | 41.8 | 0 | -3.537 | -3.537 | 4 | 2 | 0 | 0
St37 | 12 | OWR4.0 | EVG90W80 | 2 | 158.83 | 54.8 | 0 | -2.704 | -2.704 | 4 | 2 | 0 | 0
St37 | 12 | OWR4.0 | EVG90W80 | 2 | 164.26 | 79.3 | 0 | -1.936 | -1.936 | 4 | 2 | 0 | 0
St37 | 12 | OWR4.0 | EVG90W80 | 2 | 169.52 | 138 | 0 | -1.251 | -1.251 | 4 | 2 | 0 | 0
St37 | 12 | OWR4.0 | EVG90W80 | 2 | 174.7 | 337.9 | 0 | -0.605 | -0.605 | 4 | 2 | 0 | 0
St37 | 15 | OWR10.0 | EVG120W80 | 2 | 85.46 | 15.8 | -24.42 | -31.32 | -24.42 | 5 | 2 | 0 | 0
St37 | 15 | OWR10.0 | EVG120W80 | 2 | 87.28 | 16.2 | -25.687 | -30 | -25.687 | 5 | 2 | 0 | 0
St37 | 15 | OWR10.0 | EVG120W80 | 2 | 90 | 16.6 | 0 | -28.061 | -28.061 | 5 | 2 | 0 | 0
St37 | 15 | OWR10.0 | EVG120W80 | 2 | 91.32 | 16.8 | 0 | -27.157 | -27.157 | 5 | 2 | 0 | 0
St37 | 15 | OWR10.0 | EVG120W80 | 2 | 95.34 | 17.6 | 0 | -24.665 | -24.665 | 5 | 2 | 0 | 0
St37 | 15 | OWR10.0 | EVG120W80 | 2 | 99.68 | 18.5 | 0 | -22.179 | -22.179 | 5 | 2 | 0 | 0
St37 | 15 | OWR10.0 | EVG120W80 | 2 | 104.08 | 19.5 | 0 | -19.926 | -19.926 | 5 | 2 | 0 | 0
St37 | 15 | OWR10.0 | EVG120W80 | 2 | 105 | 19.5 | 0 | -19.478 | -19.478 | 5 | 2 | 0 | 0
St37 | 15 | OWR10.0 | EVG120W80 | 2 | 108.65 | 20.7 | 0 | -17.816 | -17.816 | 5 | 2 | 0 | 0
St37 | 15 | OWR10.0 | EVG120W80 | 2 | 113.41 | 22 | 0 | -15.768 | -15.768 | 5 | 2 | 0 | 0
St37 | 15 | OWR10.0 | EVG120W80 | 2 | 118.2 | 23.7 | 0 | -13.96 | -13.96 | 5 | 2 | 0 | 0
St37 | 15 | OWR10.0 | EVG120W80 | 2 | 120 | 24.4 | 0 | -13.32 | -13.32 | 5 | 2 | 0 | 0
St37 | 15 | OWR10.0 | EVG120W80 | 2 | 123.15 | 25.7 | 0 | -12.252 | -12.252 | 5 | 2 | 0 | 0
St37 | 15 | OWR10.0 | EVG120W80 | 2 | 128.22 | 28.1 | 0 | -10.649 | -10.649 | 5 | 2 | 0 | 0
St37 | 15 | OWR10.0 | EVG120W80 | 2 | 133.37 | 31.1 | 0 | -9.162 | -9.162 | 5 | 2 | 0 | 0
St37 | 15 | OWR10.0 | EVG120W80 | 2 | 135 | 31.1 | 0 | -8.713 | -8.713 | 5 | 2 | 0 | 0
St37 | 15 | OWR10.0 | EVG120W80 | 2 | 138.59 | 34.8 | 0 | -7.78 | -7.78 | 5 | 2 | 0 | 0
St37 | 15 | OWR10.0 | EVG120W80 | 2 | 143.85 | 39.5 | 0 | -6.501 | -6.501 | 5 | 2 | 0 | 0
St37 | 15 | OWR10.0 | EVG120W80 | 2 | 149.13 | 46.4 | 0 | -5.324 | -5.324 | 5 | 2 | 0 | 0
St37 | 15 | OWR10.0 | EVG120W80 | 2 | 150 | 48.2 | 0 | -5.144 | -5.144 | 5 | 2 | 0 | 0
St37 | 15 | OWR10.0 | EVG120W80 | 2 | 154.42 | 57.2 | 0 | -4.237 | -4.237 | 5 | 2 | 0 | 0
St37 | 15 | OWR10.0 | EVG120W80 | 2 | 159.65 | 75.6 | 0 | -3.26 | -3.26 | 5 | 2 | 0 | 0
St37 | 15 | OWR10.0 | EVG120W80 | 2 | 164.79 | 106.4 | 0 | -2.349 | -2.349 | 5 | 2 | 0 | 0
St37 | 15 | OWR10.0 | EVG120W80 | 2 | 169.86 | 174.7 | 0 | -1.509 | -1.509 | 5 | 2 | 0 | 0
St37 | 15 | OWR10.0 | EVG120W80 | 2 | 174.76 | 416 | 0 | -0.749 | -0.749 | 5 | 2 | 0 | 0
St37 | 15 | OWR10.0 | EVG140W80 | 2 | 84.06 | 15.1 | -23.307 | -31.888 | -23.307 | 5 | 2 | 0 | 0
St37 | 15 | OWR10.0 | EVG140W80 | 2 | 89.21 | 15.5 | -26.744 | -28.063 | -26.744 | 5 | 2 | 0 | 0
St37 | 15 | OWR10.0 | EVG140W80 | 2 | 90 | 15.6 | 0 | -27.569 | -27.569 | 5 | 2 | 0 | 0
St37 | 15 | OWR10.0 | EVG140W80 | 2 | 94.2 | 16.5 | 0 | -24.884 | -24.884 | 5 | 2 | 0 | 0
St37 | 15 | OWR10.0 | EVG140W80 | 2 | 99.23 | 17.7 | 0 | -22.023 | -22.023 | 5 | 2 | 0 | 0
St37 | 15 | OWR10.0 | EVG140W80 | 2 | 104.32 | 19 | 0 | -19.425 | -19.425 | 5 | 2 | 0 | 0
St37 | 15 | OWR10.0 | EVG140W80 | 2 | 105 | 19 | 0 | -19.084 | -19.084 | 5 | 2 | 0 | 0
St37 | 15 | OWR10.0 | EVG140W80 | 2 | 109.49 | 20.4 | 0 | -17.058 | -17.058 | 5 | 2 | 0 | 0
St37 | 15 | OWR10.0 | EVG140W80 | 2 | 114.7 | 22 | 0 | -14.917 | -14.917 | 5 | 2 | 0 | 0
St37 | 15 | OWR10.0 | EVG140W80 | 2 | 120 | 23.9 | 0 | -12.957 | -12.957 | 5 | 2 | 0 | 0
St37 | 15 | OWR10.0 | EVG140W80 | 2 | 120.02 | 23.9 | 0 | -12.944 | -12.944 | 5 | 2 | 0 | 0
St37 | 15 | OWR10.0 | EVG140W80 | 2 | 125.45 | 26.2 | 0 | -11.126 | -11.126 | 5 | 2 | 0 | 0
St37 | 15 | OWR10.0 | EVG140W80 | 2 | 130.95 | 29.5 | 0 | -9.473 | -9.473 | 5 | 2 | 0 | 0
St37 | 15 | OWR10.0 | EVG140W80 | 2 | 135 | 33.4 | 0 | -8.365 | -8.365 | 5 | 2 | 0 | 0
St37 | 15 | OWR10.0 | EVG140W80 | 2 | 136.57 | 33.4 | 0 | -7.947 | -7.947 | 5 | 2 | 0 | 0
St37 | 15 | OWR10.0 | EVG140W80 | 2 | 142.37 | 38.8 | 0 | -6.536 | -6.536 | 5 | 2 | 0 | 0
St37 | 15 | OWR10.0 | EVG140W80 | 2 | 148.34 | 46.7 | 0 | -5.226 | -5.226 | 5 | 2 | 0 | 0
St37 | 15 | OWR10.0 | EVG140W80 | 2 | 150 | 50.1 | 0 | -4.866 | -4.866 | 5 | 2 | 0 | 0
St37 | 15 | OWR10.0 | EVG140W80 | 2 | 154.52 | 59.2 | 0 | -3.992 | -3.992 | 5 | 2 | 0 | 0
St37 | 15 | OWR10.0 | EVG140W80 | 2 | 160.97 | 82.2 | 0 | -2.822 | -2.822 | 5 | 2 | 0 | 0
St37 | 15 | OWR10.0 | EVG140W80 | 2 | 167.75 | 135.9 | 0 | -1.719 | -1.719 | 5 | 2 | 0 | 0
St37 | 15 | OWR10.0 | EVG140W80 | 2 | 174.88 | 372.1 | 0 | -0.668 | -0.668 | 5 | 2 | 0 | 0
St37 | 15 | OWR10.0 | EVG160W80 | 2 | 87.11 | 15.8 | -25.44 | -30.243 | -25.44 | 5 | 2 | 0 | 0
St37 | 15 | OWR10.0 | EVG160W80 | 2 | 89.67 | 16.4 | -27.742 | -28.457 | -27.742 | 5 | 2 | 0 | 0
St37 | 15 | OWR10.0 | EVG160W80 | 2 | 90 | 16.4 | 0 | -28.238 | -28.238 | 5 | 2 | 0 | 0
St37 | 15 | OWR10.0 | EVG160W80 | 2 | 94.36 | 17.4 | 0 | -25.433 | -25.433 | 5 | 2 | 0 | 0
St37 | 15 | OWR10.0 | EVG160W80 | 2 | 99.1 | 18.6 | 0 | -22.664 | -22.664 | 5 | 2 | 0 | 0
St37 | 15 | OWR10.0 | EVG160W80 | 2 | 103.92 | 19.9 | 0 | -20.123 | -20.123 | 5 | 2 | 0 | 0
St37 | 15 | OWR10.0 | EVG160W80 | 2 | 105 | 19.9 | 0 | -19.584 | -19.584 | 5 | 2 | 0 | 0
St37 | 15 | OWR10.0 | EVG160W80 | 2 | 108.8 | 21.2 | 0 | -17.793 | -17.793 | 5 | 2 | 0 | 0
St37 | 15 | OWR10.0 | EVG160W80 | 2 | 113.74 | 22.8 | 0 | -15.657 | -15.657 | 5 | 2 | 0 | 0
St37 | 15 | OWR10.0 | EVG160W80 | 2 | 118.78 | 24.7 | 0 | -13.68 | -13.68 | 5 | 2 | 0 | 0
St37 | 15 | OWR10.0 | EVG160W80 | 2 | 120 | 25.2 | 0 | -13.228 | -13.228 | 5 | 2 | 0 | 0
St37 | 15 | OWR10.0 | EVG160W80 | 2 | 123.9 | 26.9 | 0 | -11.865 | -11.865 | 5 | 2 | 0 | 0
St37 | 15 | OWR10.0 | EVG160W80 | 2 | 129.12 | 29.9 | 0 | -10.185 | -10.185 | 5 | 2 | 0 | 0
St37 | 15 | OWR10.0 | EVG160W80 | 2 | 134.39 | 33.4 | 0 | -8.664 | -8.664 | 5 | 2 | 0 | 0
St37 | 15 | OWR10.0 | EVG160W80 | 2 | 135 | 33.4 | 0 | -8.51 | -8.51 | 5 | 2 | 0 | 0
St37 | 15 | OWR10.0 | EVG160W80 | 2 | 139.77 | 38.2 | 0 | -7.269 | -7.269 | 5 | 2 | 0 | 0
St37 | 15 | OWR10.0 | EVG160W80 | 2 | 145.31 | 44.9 | 0 | -5.97 | -5.97 | 5 | 2 | 0 | 0
St37 | 15 | OWR10.0 | EVG160W80 | 2 | 150 | 52.8 | 0 | -4.948 | -4.948 | 5 | 2 | 0 | 0
St37 | 15 | OWR10.0 | EVG160W80 | 2 | 151.01 | 54.5 | 0 | -4.751 | -4.751 | 5 | 2 | 0 | 0
St37 | 15 | OWR10.0 | EVG160W80 | 2 | 156.94 | 69.5 | 0 | -3.593 | -3.593 | 5 | 2 | 0 | 0
St37 | 15 | OWR10.0 | EVG160W80 | 2 | 163.1 | 98.5 | 0 | -2.497 | -2.497 | 5 | 2 | 0 | 0
St37 | 15 | OWR10.0 | EVG160W80 | 2 | 169.55 | 176.3 | 0 | -1.466 | -1.466 | 5 | 2 | 0 | 0
St37 | 15 | OWR10.0 | EVG160W80 | 2 | 176.35 | 606.2 | 0 | -0.471 | -0.471 | 5 | 2 | 0 | 0
St37 | 15 | OWR20.0 | EVG120W80 | 2 | 86.5 | 18.7 | -26.402 | -32.248 | -26.402 | 5 | 2 | 0 | 0
St37 | 15 | OWR20.0 | EVG120W80 | 2 | 90 | 19 | 0 | -29.403 | -29.403 | 5 | 2 | 0 | 0
St37 | 15 | OWR20.0 | EVG120W80 | 2 | 90.07 | 19 | 0 | -29.301 | -29.301 | 5 | 2 | 0 | 0
St37 | 15 | OWR20.0 | EVG120W80 | 2 | 94.21 | 20 | 0 | -26.352 | -26.352 | 5 | 2 | 0 | 0
St37 | 15 | OWR20.0 | EVG120W80 | 2 | 98.68 | 21.1 | 0 | -23.472 | -23.472 | 5 | 2 | 0 | 0
St37 | 15 | OWR20.0 | EVG120W80 | 2 | 105 | 23.5 | 0 | -19.916 | -19.916 | 5 | 2 | 0 | 0
St37 | 15 | OWR20.0 | EVG120W80 | 2 | 107.71 | 23.5 | 0 | -18.595 | -18.595 | 5 | 2 | 0 | 0
St37 | 15 | OWR20.0 | EVG120W80 | 2 | 112.45 | 24.8 | 0 | -16.383 | -16.383 | 5 | 2 | 0 | 0
St37 | 15 | OWR20.0 | EVG120W80 | 2 | 117.17 | 26.2 | 0 | -14.452 | -14.452 | 5 | 2 | 0 | 0
St37 | 15 | OWR20.0 | EVG120W80 | 2 | 120 | 27.1 | 0 | -13.42 | -13.42 | 5 | 2 | 0 | 0
St37 | 15 | OWR20.0 | EVG120W80 | 2 | 121.89 | 27.8 | 0 | -12.74 | -12.74 | 5 | 2 | 0 | 0
St37 | 15 | OWR20.0 | EVG120W80 | 2 | 126.67 | 29.7 | 0 | -11.172 | -11.172 | 5 | 2 | 0 | 0
St37 | 15 | OWR20.0 | EVG120W80 | 2 | 131.59 | 32.2 | 0 | -9.701 | -9.701 | 5 | 2 | 0 | 0
St37 | 15 | OWR20.0 | EVG120W80 | 2 | 135 | 35.3 | 0 | -8.739 | -8.739 | 5 | 2 | 0 | 0
St37 | 15 | OWR20.0 | EVG120W80 | 2 | 136.47 | 35.3 | 0 | -8.356 | -8.356 | 5 | 2 | 0 | 0
St37 | 15 | OWR20.0 | EVG120W80 | 2 | 141.39 | 39.2 | 0 | -7.11 | -7.11 | 5 | 2 | 0 | 0
St37 | 15 | OWR20.0 | EVG120W80 | 2 | 146.34 | 44.6 | 0 | -5.954 | -5.954 | 5 | 2 | 0 | 0
St37 | 15 | OWR20.0 | EVG120W80 | 2 | 150 | 50.2 | 0 | -5.167 | -5.167 | 5 | 2 | 0 | 0
St37 | 15 | OWR20.0 | EVG120W80 | 2 | 151.26 | 52.1 | 0 | -4.9 | -4.9 | 5 | 2 | 0 | 0
St37 | 15 | OWR20.0 | EVG120W80 | 2 | 156.12 | 63.6 | 0 | -3.936 | -3.936 | 5 | 2 | 0 | 0
St37 | 15 | OWR20.0 | EVG120W80 | 2 | 160.97 | 83.4 | 0 | -3.027 | -3.027 | 5 | 2 | 0 | 0
St37 | 15 | OWR20.0 | EVG120W80 | 2 | 165.8 | 117.4 | 0 | -2.179 | -2.179 | 5 | 2 | 0 | 0
St37 | 15 | OWR20.0 | EVG120W80 | 2 | 170.54 | 191.3 | 0 | -1.407 | -1.407 | 5 | 2 | 0 | 0
St37 | 15 | OWR20.0 | EVG120W80 | 2 | 175.17 | 447.8 | 0 | -0.687 | -0.687 | 5 | 2 | 0 | 0
St37 | 15 | OWR20.0 | EVG140W80 | 2 | 87.9 | 19.1 | -27.164 | -30.666 | -27.164 | 5 | 2 | 0 | 0
St37 | 15 | OWR20.0 | EVG140W80 | 2 | 90 | 19.3 | 0 | -29.023 | -29.023 | 5 | 2 | 0 | 0
St37 | 15 | OWR20.0 | EVG140W80 | 2 | 94.2 | 19.8 | 0 | -26.007 | -26.007 | 5 | 2 | 0 | 0
St37 | 15 | OWR20.0 | EVG140W80 | 2 | 98.98 | 20.7 | 0 | -22.948 | -22.948 | 5 | 2 | 0 | 0
St37 | 15 | OWR20.0 | EVG140W80 | 2 | 103.7 | 21.8 | 0 | -20.294 | -20.294 | 5 | 2 | 0 | 0
St37 | 15 | OWR20.0 | EVG140W80 | 2 | 105 | 23.1 | 0 | -19.619 | -19.619 | 5 | 2 | 0 | 0
St37 | 15 | OWR20.0 | EVG140W80 | 2 | 108.38 | 23.1 | 0 | -17.951 | -17.951 | 5 | 2 | 0 | 0
St37 | 15 | OWR20.0 | EVG140W80 | 2 | 113.03 | 24.5 | 0 | -15.878 | -15.878 | 5 | 2 | 0 | 0
St37 | 15 | OWR20.0 | EVG140W80 | 2 | 117.67 | 26.1 | 0 | -14.024 | -14.024 | 5 | 2 | 0 | 0
St37 | 15 | OWR20.0 | EVG140W80 | 2 | 120 | 26.9 | 0 | -13.16 | -13.16 | 5 | 2 | 0 | 0
St37 | 15 | OWR20.0 | EVG140W80 | 2 | 122.33 | 27.8 | 0 | -12.344 | -12.344 | 5 | 2 | 0 | 0
St37 | 15 | OWR20.0 | EVG140W80 | 2 | 127.03 | 29.9 | 0 | -10.8 | -10.8 | 5 | 2 | 0 | 0
St37 | 15 | OWR20.0 | EVG140W80 | 2 | 131.81 | 32.5 | 0 | -9.368 | -9.368 | 5 | 2 | 0 | 0
St37 | 15 | OWR20.0 | EVG140W80 | 2 | 135 | 35.7 | 0 | -8.48 | -8.48 | 5 | 2 | 0 | 0
St37 | 15 | OWR20.0 | EVG140W80 | 2 | 136.68 | 35.7 | 0 | -8.035 | -8.035 | 5 | 2 | 0 | 0
St37 | 15 | OWR20.0 | EVG140W80 | 2 | 141.66 | 39.9 | 0 | -6.785 | -6.785 | 5 | 2 | 0 | 0
St37 | 15 | OWR20.0 | EVG140W80 | 2 | 146.78 | 45.3 | 0 | -5.612 | -5.612 | 5 | 2 | 0 | 0
St37 | 15 | OWR20.0 | EVG140W80 | 2 | 150 | 50.6 | 0 | -4.928 | -4.928 | 5 | 2 | 0 | 0
St37 | 15 | OWR20.0 | EVG140W80 | 2 | 152.04 | 53.9 | 0 | -4.511 | -4.511 | 5 | 2 | 0 | 0
St37 | 15 | OWR20.0 | EVG140W80 | 2 | 157.46 | 68 | 0 | -3.47 | -3.47 | 5 | 2 | 0 | 0
St37 | 15 | OWR20.0 | EVG140W80 | 2 | 163.08 | 92.8 | 0 | -2.487 | -2.487 | 5 | 2 | 0 | 0
St37 | 15 | OWR20.0 | EVG140W80 | 2 | 168.93 | 148.1 | 0 | -1.549 | -1.549 | 5 | 2 | 0 | 0
St37 | 15 | OWR20.0 | EVG140W80 | 2 | 175.05 | 380.2 | 0 | -0.647 | -0.647 | 5 | 2 | 0 | 0
St37 | 15 | OWR20.0 | EVG160W80 | 2 | 89.59 | 20.6 | -29.284 | -30.119 | -29.284 | 5 | 2 | 0 | 0
St37 | 15 | OWR20.0 | EVG160W80 | 2 | 90 | 20.7 | 0 | -29.785 | -29.785 | 5 | 2 | 0 | 0
St37 | 15 | OWR20.0 | EVG160W80 | 2 | 96.23 | 21.3 | 0 | -25.261 | -25.261 | 5 | 2 | 0 | 0
St37 | 15 | OWR20.0 | EVG160W80 | 2 | 100.78 | 22.2 | 0 | -22.449 | -22.449 | 5 | 2 | 0 | 0
St37 | 15 | OWR20.0 | EVG160W80 | 2 | 105 | 23.4 | 0 | -20.126 | -20.126 | 5 | 2 | 0 | 0
St37 | 15 | OWR20.0 | EVG160W80 | 2 | 105.33 | 23.4 | 0 | -19.959 | -19.959 | 5 | 2 | 0 | 0
St37 | 15 | OWR20.0 | EVG160W80 | 2 | 109.87 | 24.7 | 0 | -17.74 | -17.74 | 5 | 2 | 0 | 0
St37 | 15 | OWR20.0 | EVG160W80 | 2 | 114.41 | 26.2 | 0 | -15.741 | -15.741 | 5 | 2 | 0 | 0
St37 | 15 | OWR20.0 | EVG160W80 | 2 | 118.98 | 28 | 0 | -13.915 | -13.915 | 5 | 2 | 0 | 0
St37 | 15 | OWR20.0 | EVG160W80 | 2 | 120 | 28.5 | 0 | -13.529 | -13.529 | 5 | 2 | 0 | 0
St37 | 15 | OWR20.0 | EVG160W80 | 2 | 123.61 | 30.1 | 0 | -12.232 | -12.232 | 5 | 2 | 0 | 0
St37 | 15 | OWR20.0 | EVG160W80 | 2 | 128.31 | 32.6 | 0 | -10.676 | -10.676 | 5 | 2 | 0 | 0
St37 | 15 | OWR20.0 | EVG160W80 | 2 | 133.09 | 35.7 | 0 | -9.228 | -9.228 | 5 | 2 | 0 | 0
St37 | 15 | OWR20.0 | EVG160W80 | 2 | 135 | 35.7 | 0 | -8.694 | -8.694 | 5 | 2 | 0 | 0
St37 | 15 | OWR20.0 | EVG160W80 | 2 | 137.98 | 39.5 | 0 | -7.879 | -7.879 | 5 | 2 | 0 | 0
St37 | 15 | OWR20.0 | EVG160W80 | 2 | 142.97 | 44.5 | 0 | -6.617 | -6.617 | 5 | 2 | 0 | 0
St37 | 15 | OWR20.0 | EVG160W80 | 2 | 148.1 | 51.2 | 0 | -5.436 | -5.436 | 5 | 2 | 0 | 0
St37 | 15 | OWR20.0 | EVG160W80 | 2 | 150 | 54.8 | 0 | -5.016 | -5.016 | 5 | 2 | 0 | 0
St37 | 15 | OWR20.0 | EVG160W80 | 2 | 153.38 | 61.2 | 0 | -4.326 | -4.326 | 5 | 2 | 0 | 0
St37 | 15 | OWR20.0 | EVG160W80 | 2 | 158.82 | 77.9 | 0 | -3.282 | -3.282 | 5 | 2 | 0 | 0
St37 | 15 | OWR20.0 | EVG160W80 | 2 | 164.46 | 108.9 | 0 | -2.293 | -2.293 | 5 | 2 | 0 | 0
St37 | 15 | OWR20.0 | EVG160W80 | 2 | 170.34 | 188.3 | 0 | -1.353 | -1.353 | 5 | 2 | 0 | 0
St37 | 15 | OWR20.0 | EVG160W80 | 2 | 176.5 | 663.6 | 0 | -0.453 | -0.453 | 5 | 2 | 0 | 0
St37 | 15 | OWR4.0 | EVG100W80 | 2 | 88.8 | 13.5 | -25.633 | -27.392 | -25.633 | 4 | 2 | 0 | 0
St37 | 15 | OWR4.0 | EVG100W80 | 2 | 90 | 13.7 | 0 | -26.645 | -26.645 | 4 | 2 | 0 | 0
St37 | 15 | OWR4.0 | EVG100W80 | 2 | 92.52 | 14.1 | 0 | -25.151 | -25.151 | 4 | 2 | 0 | 0
St37 | 15 | OWR4.0 | EVG100W80 | 2 | 97 | 14.7 | 0 | -22.561 | -22.561 | 4 | 2 | 0 | 0
St37 | 15 | OWR4.0 | EVG100W80 | 2 | 101.32 | 15.6 | 0 | -20.424 | -20.424 | 4 | 2 | 0 | 0
St37 | 15 | OWR4.0 | EVG100W80 | 2 | 105 | 16.5 | 0 | -18.7 | -18.7 | 4 | 2 | 0 | 0
St37 | 15 | OWR4.0 | EVG100W80 | 2 | 106.1 | 16.5 | 0 | -18.224 | -18.224 | 4 | 2 | 0 | 0
St37 | 15 | OWR4.0 | EVG100W80 | 2 | 110.93 | 17.6 | 0 | -16.186 | -16.186 | 4 | 2 | 0 | 0
St37 | 15 | OWR4.0 | EVG100W80 | 2 | 115.8 | 18.9 | 0 | -14.388 | -14.388 | 4 | 2 | 0 | 0
St37 | 15 | OWR4.0 | EVG100W80 | 2 | 120 | 20.2 | 0 | -12.935 | -12.935 | 4 | 2 | 0 | 0
St37 | 15 | OWR4.0 | EVG100W80 | 2 | 120.89 | 20.5 | 0 | -12.654 | -12.654 | 4 | 2 | 0 | 0
St37 | 15 | OWR4.0 | EVG100W80 | 2 | 126.15 | 22.7 | 0 | -11.008 | -11.008 | 4 | 2 | 0 | 0
St37 | 15 | OWR4.0 | EVG100W80 | 2 | 131.53 | 25.3 | 0 | -9.471 | -9.471 | 4 | 2 | 0 | 0
St37 | 15 | OWR4.0 | EVG100W80 | 2 | 135 | 28.5 | 0 | -8.55 | -8.55 | 4 | 2 | 0 | 0
St37 | 15 | OWR4.0 | EVG100W80 | 2 | 136.98 | 28.5 | 0 | -8.044 | -8.044 | 4 | 2 | 0 | 0
St37 | 15 | OWR4.0 | EVG100W80 | 2 | 142.42 | 33 | 0 | -6.735 | -6.735 | 4 | 2 | 0 | 0
St37 | 15 | OWR4.0 | EVG100W80 | 2 | 147.89 | 39.3 | 0 | -5.522 | -5.522 | 4 | 2 | 0 | 0
St37 | 15 | OWR4.0 | EVG100W80 | 2 | 150 | 43.1 | 0 | -5.083 | -5.083 | 4 | 2 | 0 | 0
St37 | 15 | OWR4.0 | EVG100W80 | 2 | 153.34 | 49.3 | 0 | -4.408 | -4.408 | 4 | 2 | 0 | 0
St37 | 15 | OWR4.0 | EVG100W80 | 2 | 158.75 | 65.7 | 0 | -3.382 | -3.382 | 4 | 2 | 0 | 0
St37 | 15 | OWR4.0 | EVG100W80 | 2 | 164.18 | 98.6 | 0 | -2.427 | -2.427 | 4 | 2 | 0 | 0
St37 | 15 | OWR4.0 | EVG100W80 | 2 | 169.68 | 178 | 0 | -1.529 | -1.529 | 4 | 2 | 0 | 0
St37 | 15 | OWR4.0 | EVG100W80 | 2 | 174.77 | 448 | 0 | -0.75 | -0.75 | 4 | 2 | 0 | 0
St37 | 15 | OWR4.0 | EVG120W80 | 2 | 83.41 | 14.7 | -23.051 | -32.752 | -23.051 | 4 | 2 | 0 | 0
St37 | 15 | OWR4.0 | EVG120W80 | 2 | 86.82 | 15.2 | -25.214 | -30.188 | -25.214 | 4 | 2 | 0 | 0
St37 | 15 | OWR4.0 | EVG120W80 | 2 | 90 | 15.7 | 0 | -27.908 | -27.908 | 4 | 2 | 0 | 0
St37 | 15 | OWR4.0 | EVG120W80 | 2 | 90.92 | 15.8 | 0 | -27.295 | -27.295 | 4 | 2 | 0 | 0
St37 | 15 | OWR4.0 | EVG120W80 | 2 | 95.41 | 16.5 | 0 | -24.432 | -24.432 | 4 | 2 | 0 | 0
St37 | 15 | OWR4.0 | EVG120W80 | 2 | 99.84 | 17.4 | 0 | -22.005 | -22.005 | 4 | 2 | 0 | 0
St37 | 15 | OWR4.0 | EVG120W80 | 2 | 104.66 | 18.4 | 0 | -19.524 | -19.524 | 4 | 2 | 0 | 0
St37 | 15 | OWR4.0 | EVG120W80 | 2 | 105 | 18.4 | 0 | -19.382 | -19.382 | 4 | 2 | 0 | 0
St37 | 15 | OWR4.0 | EVG120W80 | 2 | 109.47 | 19.7 | 0 | -17.368 | -17.368 | 4 | 2 | 0 | 0
St37 | 15 | OWR4.0 | EVG120W80 | 2 | 114.5 | 21.3 | 0 | -15.331 | -15.331 | 4 | 2 | 0 | 0
St37 | 15 | OWR4.0 | EVG120W80 | 2 | 119.73 | 23 | 0 | -13.363 | -13.363 | 4 | 2 | 0 | 0
St37 | 15 | OWR4.0 | EVG120W80 | 2 | 120 | 23.1 | 0 | -13.271 | -13.271 | 4 | 2 | 0 | 0
St37 | 15 | OWR4.0 | EVG120W80 | 2 | 125.09 | 25 | 0 | -11.565 | -11.565 | 4 | 2 | 0 | 0
St37 | 15 | OWR4.0 | EVG120W80 | 2 | 130.52 | 27.6 | 0 | -9.92 | -9.92 | 4 | 2 | 0 | 0
St37 | 15 | OWR4.0 | EVG120W80 | 2 | 135 | 30.9 | 0 | -8.686 | -8.686 | 4 | 2 | 0 | 0
St37 | 15 | OWR4.0 | EVG120W80 | 2 | 136.03 | 30.9 | 0 | -8.405 | -8.405 | 4 | 2 | 0 | 0
St37 | 15 | OWR4.0 | EVG120W80 | 2 | 141.59 | 35.3 | 0 | -7.015 | -7.015 | 4 | 2 | 0 | 0
St37 | 15 | OWR4.0 | EVG120W80 | 2 | 147.15 | 41.5 | 0 | -5.754 | -5.754 | 4 | 2 | 0 | 0
St37 | 15 | OWR4.0 | EVG120W80 | 2 | 150 | 46.3 | 0 | -5.132 | -5.132 | 4 | 2 | 0 | 0
St37 | 15 | OWR4.0 | EVG120W80 | 2 | 152.8 | 51 | 0 | -4.569 | -4.569 | 4 | 2 | 0 | 0
St37 | 15 | OWR4.0 | EVG120W80 | 2 | 158.33 | 66.1 | 0 | -3.492 | -3.492 | 4 | 2 | 0 | 0
St37 | 15 | OWR4.0 | EVG120W80 | 2 | 163.87 | 97.1 | 0 | -2.498 | -2.498 | 4 | 2 | 0 | 0
St37 | 15 | OWR4.0 | EVG120W80 | 2 | 169.21 | 165.5 | 0 | -1.616 | -1.616 | 4 | 2 | 0 | 0
St37 | 15 | OWR4.0 | EVG120W80 | 2 | 174.5 | 413.3 | 0 | -0.786 | -0.786 | 4 | 2 | 0 | 0
St37 | 15 | OWR4.0 | EVG140W80 | 2 | 80.02 | 14.7 | -21.392 | -36.467 | -21.392 | 4 | 2 | 0 | 0
St37 | 15 | OWR4.0 | EVG140W80 | 2 | 90 | 15.5 | 0 | -27.969 | -27.969 | 4 | 2 | 0 | 0
St37 | 15 | OWR4.0 | EVG140W80 | 2 | 91.03 | 15.6 | 0 | -27.073 | -27.073 | 4 | 2 | 0 | 0
St37 | 15 | OWR4.0 | EVG140W80 | 2 | 95.91 | 16.6 | 0 | -24.075 | -24.075 | 4 | 2 | 0 | 0
St37 | 15 | OWR4.0 | EVG140W80 | 2 | 100.86 | 17.7 | 0 | -21.34 | -21.34 | 4 | 2 | 0 | 0
St37 | 15 | OWR4.0 | EVG140W80 | 2 | 105 | 19 | 0 | -19.194 | -19.194 | 4 | 2 | 0 | 0
St37 | 15 | OWR4.0 | EVG140W80 | 2 | 105.88 | 19 | 0 | -18.839 | -18.839 | 4 | 2 | 0 | 0
St37 | 15 | OWR4.0 | EVG140W80 | 2 | 110.97 | 20.3 | 0 | -16.549 | -16.549 | 4 | 2 | 0 | 0
St37 | 15 | OWR4.0 | EVG140W80 | 2 | 116.12 | 21.9 | 0 | -14.468 | -14.468 | 4 | 2 | 0 | 0
St37 | 15 | OWR4.0 | EVG140W80 | 2 | 120 | 23.3 | 0 | -13.061 | -13.061 | 4 | 2 | 0 | 0
St37 | 15 | OWR4.0 | EVG140W80 | 2 | 121.38 | 23.9 | 0 | -12.545 | -12.545 | 4 | 2 | 0 | 0
St37 | 15 | OWR4.0 | EVG140W80 | 2 | 126.75 | 26.2 | 0 | -10.771 | -10.771 | 4 | 2 | 0 | 0
St37 | 15 | OWR4.0 | EVG140W80 | 2 | 132.2 | 29.6 | 0 | -9.152 | -9.152 | 4 | 2 | 0 | 0
St37 | 15 | OWR4.0 | EVG140W80 | 2 | 135 | 33.5 | 0 | -8.398 | -8.398 | 4 | 2 | 0 | 0
St37 | 15 | OWR4.0 | EVG140W80 | 2 | 137.78 | 33.5 | 0 | -7.656 | -7.656 | 4 | 2 | 0 | 0
St37 | 15 | OWR4.0 | EVG140W80 | 2 | 143.5 | 39.3 | 0 | -6.286 | -6.286 | 4 | 2 | 0 | 0
St37 | 15 | OWR4.0 | EVG140W80 | 2 | 149.37 | 47.7 | 0 | -5.016 | -5.016 | 4 | 2 | 0 | 0
St37 | 15 | OWR4.0 | EVG140W80 | 2 | 150 | 49.1 | 0 | -4.842 | -4.842 | 4 | 2 | 0 | 0
St37 | 15 | OWR4.0 | EVG140W80 | 2 | 155.49 | 61.1 | 0 | -3.81 | -3.81 | 4 | 2 | 0 | 0
St37 | 15 | OWR4.0 | EVG140W80 | 2 | 161.82 | 86.5 | 0 | -2.677 | -2.677 | 4 | 2 | 0 | 0
St37 | 15 | OWR4.0 | EVG140W80 | 2 | 168.39 | 146.2 | 0 | -1.624 | -1.624 | 4 | 2 | 0 | 0
St37 | 15 | OWR4.0 | EVG140W80 | 2 | 175.29 | 418 | 0 | -0.613 | -0.613 | 4 | 2 | 0 | 0
St37 | 15 | OWR4.0 | EVG90W80 | 2 | 80.6 | 10.8 | -20.601 | -32.214 | -20.601 | 4 | 2 | 0 | 0
St37 | 15 | OWR4.0 | EVG90W80 | 2 | 83.02 | 11.2 | -21.747 | -30.525 | -21.747 | 4 | 2 | 0 | 0
St37 | 15 | OWR4.0 | EVG90W80 | 2 | 86.96 | 11.7 | -23.863 | -27.841 | -23.863 | 4 | 2 | 0 | 0
St37 | 15 | OWR4.0 | EVG90W80 | 2 | 90 | 12.1 | 0 | -25.987 | -25.987 | 4 | 2 | 0 | 0
St37 | 15 | OWR4.0 | EVG90W80 | 2 | 91.1 | 12.3 | 0 | -25.37 | -25.37 | 4 | 2 | 0 | 0
St37 | 15 | OWR4.0 | EVG90W80 | 2 | 95.64 | 12.9 | 0 | -22.78 | -22.78 | 4 | 2 | 0 | 0
St37 | 15 | OWR4.0 | EVG90W80 | 2 | 104.77 | 14.6 | 0 | -18.486 | -18.486 | 4 | 2 | 0 | 0
St37 | 15 | OWR4.0 | EVG90W80 | 2 | 105 | 14.6 | 0 | -18.349 | -18.349 | 4 | 2 | 0 | 0
St37 | 15 | OWR4.0 | EVG90W80 | 2 | 109.9 | 15.6 | 0 | -16.326 | -16.326 | 4 | 2 | 0 | 0
St37 | 15 | OWR4.0 | EVG90W80 | 2 | 114.94 | 16.7 | 0 | -14.43 | -14.43 | 4 | 2 | 0 | 0
St37 | 15 | OWR4.0 | EVG90W80 | 2 | 120 | 18.3 | 0 | -12.729 | -12.729 | 4 | 2 | 0 | 0
St37 | 15 | OWR4.0 | EVG90W80 | 2 | 120.1 | 18.3 | 0 | -12.697 | -12.697 | 4 | 2 | 0 | 0
St37 | 15 | OWR4.0 | EVG90W80 | 2 | 125.45 | 20.2 | 0 | -11.055 | -11.055 | 4 | 2 | 0 | 0
St37 | 15 | OWR4.0 | EVG90W80 | 2 | 130.89 | 22.6 | 0 | -9.522 | -9.522 | 4 | 2 | 0 | 0
St37 | 15 | OWR4.0 | EVG90W80 | 2 | 135 | 25.9 | 0 | -8.445 | -8.445 | 4 | 2 | 0 | 0
St37 | 15 | OWR4.0 | EVG90W80 | 2 | 136.41 | 25.9 | 0 | -8.09 | -8.09 | 4 | 2 | 0 | 0
St37 | 15 | OWR4.0 | EVG90W80 | 2 | 141.98 | 30.6 | 0 | -6.769 | -6.769 | 4 | 2 | 0 | 0
St37 | 15 | OWR4.0 | EVG90W80 | 2 | 147.58 | 37.8 | 0 | -5.547 | -5.547 | 4 | 2 | 0 | 0
St37 | 15 | OWR4.0 | EVG90W80 | 2 | 150 | 42.5 | 0 | -5.059 | -5.059 | 4 | 2 | 0 | 0
St37 | 15 | OWR4.0 | EVG90W80 | 2 | 153.2 | 48.7 | 0 | -4.432 | -4.432 | 4 | 2 | 0 | 0
St37 | 15 | OWR4.0 | EVG90W80 | 2 | 158.66 | 68.1 | 0 | -3.41 | -3.41 | 4 | 2 | 0 | 0
St37 | 15 | OWR4.0 | EVG90W80 | 2 | 164.08 | 106.6 | 0 | -2.453 | -2.453 | 4 | 2 | 0 | 0
St37 | 15 | OWR4.0 | EVG90W80 | 2 | 169.48 | 202.3 | 0 | -1.562 | -1.562 | 4 | 2 | 0 | 0
St37 | 15 | OWR4.0 | EVG90W80 | 2 | 174.74 | 541.1 | 0 | -0.756 | -0.756 | 4 | 2 | 0 | 0

## ISO 2768mK
rozmer (mm) | tolerancia m (mm) | tolerancia K (°) | stupen (°)
10 | ±0,2 | ±1° | 10 | pisane hodnoty
vypisane hodnoty

## IS0 13920
ROZMER | kategorie pre zváranie | nominálny rozmer ( mm) | tolerancia (+-) (mm)
| A | 1000 | 2
| A | 1000 |  |  | pisane hodnoty
|  |  | A | Malá tolerancia | vypisane hodnoty
|  |  | B | Stredná tolerancia
|  |  | C | Veľká tolerancia |  | uhol
|  |  | D | Velmi veľká tolerancia |  | rozmer
UHOL | kategorie pre zváranie | nominálny rozmer ( °) | tolerancia (+-) (°)
| A | 250 | 0.5
| A | 250
|  |  | A | Malá tolerancia
|  |  | B | Stredná tolerancia
|  |  | C | Veľká tolerancia
|  |  | D | Velmi veľká tolerancia

## vypočet tolerancii
Číslo | Názov | Nominálna hodnota (X) | Tolerancia (±T) | Dolná hranica | Horná hranica | Metóda | Nominal | ± Tolerancia | Min | Max | Štandardná odchýlka (σ) | Sigma Level (Z) | Poznámka | Tolerancia výstupu (T) | σ výstupu (RSS σ) | Sigma Level (Z) | Výťažnosť (%)
1 | Podložka | 10 | 0.1 | 9.9 | 10.1 | Worst Case | 45 | 0.45 | 44.55 | 45.45 | 0.1554563 | 0.6432675 | Z ≈ počet σ do tolerancie (napr. Z=6 → 6σ proces) | 0.3 | 0.2692582 | 1.114172 | 86.74%
2 | Hriadeľ | 20 | 0.2 | 19.8 | 20.2 | RSS | 45 | 0.2692582 | 44.73074 | 45.26926
3 | Kryt | 15 | 0.15 | 14.85 | 15.15 | Cpk-based RSS (Cpk=1.33) | 45 | 0.2024498 | 44.79755 | 45.20245
| 1 | 2 | 3 | C
| 9.979036 | 20.00449 | 15.01528 | 14.96824
| 9.981296 | 19.8908 | 14.97843 | 14.89366
| 10.05455 | 20.03119 | 14.92755 | 15.1582
| 10.02495 | 19.99402 | 14.96798 | 15.05098
| 9.947256 | 19.96872 | 15.02523 | 14.89075
| 9.996259 | 19.91635 | 14.9672 | 14.94541
| 10.0644 | 19.99721 | 14.92504 | 15.13656
| 10.03055 | 20.07636 | 14.97298 | 15.13393
| 9.99326 | 19.98419 | 14.98625 | 14.9912
| 10.03129 | 20.11041 | 14.97475 | 15.16695
| 9.976771 | 19.86629 | 14.99057 | 14.85249
| 9.951197 | 20.0828 | 15.09546 | 14.93854
| 10.03308 | 19.96906 | 15.01739 | 14.98475
| 9.967931 | 19.96367 | 14.96376 | 14.96784
| 10.0448 | 19.9741 | 15.06367 | 14.95523
| 10.05242 | 20.06441 | 15.01809 | 15.09874
| 9.977093 | 20.04928 | 15.04574 | 14.98064
| 10.027 | 20.01494 | 14.99238 | 15.04957
| 9.962693 | 19.95647 | 14.97284 | 14.94633
| 9.978612 | 20.01635 | 14.97975 | 15.0152
| 10.02769 | 19.95058 | 14.97553 | 15.00274
| 10.01069 | 20.05762 | 14.98121 | 15.08711
priemer: | 10.00513 | 19.99724 | 14.99259 | 15.00978
Štandardná odchýlka: | 0.03470162 | 0.06084554 | 0.03937112 | 0.08774676
Percentil 5% | 9.951772 | 19.89207 | 14.92936 | 14.89089
Percentil 95% | 10.05445 | 20.08248 | 15.06277 | 15.15711
ohyb
hrubka | polomer R | uhol | k faktor | L1 | L2 | L dlzka
1.437357 | 1.239402 | #VALUE! | 0.467005 | #VALUE! | #VALUE! | #VALUE!
1.468527 | 1.215134 | #VALUE! | 0.4264294 | #VALUE! | #VALUE! | #VALUE!
1.445271 | 1.122748 | #VALUE! | 0.4703904 | #VALUE! | #VALUE! | #VALUE!
1.551035 | 1.285548 | #VALUE! | 0.4309446 | #VALUE! | #VALUE! | #VALUE!
1.447393 | 1.150825 | #VALUE! | 0.4010407 | #VALUE! | #VALUE! | #VALUE!
1.576961 | 1.265315 | #VALUE! | 0.4671079 | #VALUE! | #VALUE! | #VALUE!
1.563356 | 1.3129 | #VALUE! | 0.4656762 | #VALUE! | #VALUE! | #VALUE!
1.449881 | 1.263785 | #VALUE! | 0.4465168 | #VALUE! | #VALUE! | #VALUE!
1.559047 | 1.284713 | #VALUE! | 0.469515 | #VALUE! | #VALUE! | #VALUE!
1.480824 | 1.251734 | #VALUE! | 0.4516147 | #VALUE! | #VALUE! | #VALUE!
1.483262 | 1.321921 | #VALUE! | 0.4541362 | #VALUE! | #VALUE! | #VALUE!
1.542227 | 1.281029 | #VALUE! | 0.4478076 | #VALUE! | #VALUE! | #VALUE!
1.574991 | 1.180925 | #VALUE! | 0.4206004 | #VALUE! | #VALUE! | #VALUE!
1.528744 | 1.147306 | #VALUE! | 0.4392998 | #VALUE! | #VALUE! | #VALUE!
1.472755 | 1.192702 | #VALUE! | 0.471586 | #VALUE! | #VALUE! | #VALUE!
1.549802 | 1.251169 | #VALUE! | 0.4292274 | #VALUE! | #VALUE! | #VALUE!
1.539693 | 1.328982 | #VALUE! | 0.4270772 | #VALUE! | #VALUE! | #VALUE!
1.441372 | 1.245266 | #VALUE! | 0.3723833 | #VALUE! | #VALUE! | #VALUE!
1.527815 | 1.394996 | #VALUE! | 0.4412289 | #VALUE! | #VALUE! | #VALUE!
1.5201 | 1.379438 | #VALUE! | 0.4085319 | #VALUE! | #VALUE! | #VALUE!
1.525268 | 1.152164 | #VALUE! | 0.4629649 | #VALUE! | #VALUE! | #VALUE!
1.490134 | 1.309817 | #VALUE! | 0.4491519 | #VALUE! | #VALUE! | #VALUE!
1.504048 | 1.253514 | #VALUE! | 0.4482989 | #VALUE! | #VALUE! | #VALUE!
1.494341 | 1.339621 | #VALUE! | 0.4429266 | #VALUE! | #VALUE! | #VALUE!
1.530078 | 1.080466 | #VALUE! | 0.4352481 | #VALUE! | #VALUE! | #VALUE!
1.489545 | 1.140308 | #VALUE! | 0.4590389 | #VALUE! | #VALUE! | #VALUE!
1.447555 | 1.176601 | #VALUE! | 0.4179508 | #VALUE! | #VALUE! | #VALUE!
1.507243 | 1.235067 | #VALUE! | 0.4623329 | #VALUE! | #VALUE! | #VALUE!
1.552172 | 1.406364 | #VALUE! | 0.4444472 | #VALUE! | #VALUE! | #VALUE!
1.437264 | 1.14473 | #VALUE! | 0.4442455 | #VALUE! | #VALUE! | #VALUE!
1.501379 | 1.141755 | #VALUE! | 0.4009925 | #VALUE! | #VALUE! | #VALUE!
1.485963 | 1.325774 | #VALUE! | 0.4463846 | #VALUE! | #VALUE! | #VALUE!
1.439455 | 1.602147 | #VALUE! | 0.4669498 | #VALUE! | #VALUE! | #VALUE!
1.390816 | 1.262364 | #VALUE! | 0.4670165 | #VALUE! | #VALUE! | #VALUE!
1.546204 | 1.310007 | #VALUE! | 0.4305196 | #VALUE! | #VALUE! | #VALUE!
1.417046 | 1.370683 | #VALUE! | 0.4358717 | #VALUE! | #VALUE! | #VALUE!
1.469786 | 1.289016 | #VALUE! | 0.4559123 | #VALUE! | #VALUE! | #VALUE!
1.456223 | 1.102224 | #VALUE! | 0.4236252 | #VALUE! | #VALUE! | #VALUE!
1.567256 | 1.28443 | #VALUE! | 0.4464438 | #VALUE! | #VALUE! | #VALUE!
1.47962 | 1.24801 | #VALUE! | 0.447534 | #VALUE! | #VALUE! | #VALUE!
1.423145 | 1.351409 | #VALUE! | 0.4405595 | #VALUE! | #VALUE! | #VALUE!
1.499885 | 1.331946 | #VALUE! | 0.4237546 | #VALUE! | #VALUE! | #VALUE!
1.514462 | 1.284282 | #VALUE! | 0.442562 | #VALUE! | #VALUE! | #VALUE!
1.537511 | 1.422679 | #VALUE! | 0.4198161 | #VALUE! | #VALUE! | #VALUE!
1.539304 | 1.268311 | #VALUE! | 0.4442556 | #VALUE! | #VALUE! | #VALUE!
1.483644 | 1.196878 | #VALUE! | 0.4743729 | #VALUE! | #VALUE! | #VALUE!
1.587123 | 1.581002 | #VALUE! | 0.4417705 | #VALUE! | #VALUE! | #VALUE!
1.49919 | 1.044363 | #VALUE! | 0.4465708 | #VALUE! | #VALUE! | #VALUE!
1.503609 | 1.325463 | #VALUE! | 0.4340459 | #VALUE! | #VALUE! | #VALUE!
1.579982 | 1.313955 | #VALUE! | 0.4487699 | #VALUE! | #VALUE! | #VALUE!
1.480756 | 1.153773 | #VALUE! | 0.4512685 | #VALUE! | #VALUE! | #VALUE!
1.533675 | 1.375602 | #VALUE! | 0.4165684 | #VALUE! | #VALUE! | #VALUE!
1.472856 | 1.323145 | #VALUE! | 0.4472792 | #VALUE! | #VALUE! | #VALUE!
1.526653 | 1.375791 | #VALUE! | 0.4398727 | #VALUE! | #VALUE! | #VALUE!
1.485012 | 1.1845 | #VALUE! | 0.4354569 | #VALUE! | #VALUE! | #VALUE!
1.52787 | 1.173887 | #VALUE! | 0.4427046 | #VALUE! | #VALUE! | #VALUE!
1.472189 | 1.175306 | #VALUE! | 0.4559513 | #VALUE! | #VALUE! | #VALUE!
1.559576 | 1.290888 | #VALUE! | 0.4260378 | #VALUE! | #VALUE! | #VALUE!
1.446346 | 1.234362 | #VALUE! | 0.4209909 | #VALUE! | #VALUE! | #VALUE!
1.538304 | 1.261639 | #VALUE! | 0.4310019 | #VALUE! | #VALUE! | #VALUE!
1.463324 | 1.232912 | #VALUE! | 0.4869524 | #VALUE! | #VALUE! | #VALUE!
1.537167 | 1.215413 | #VALUE! | 0.4634742 | #VALUE! | #VALUE! | #VALUE!
1.518433 | 1.074703 | #VALUE! | 0.4390327 | #VALUE! | #VALUE! | #VALUE!
1.388562 | 1.343084 | #VALUE! | 0.489559 | #VALUE! | #VALUE! | #VALUE!
1.481522 | 1.222672 | #VALUE! | 0.451477 | #VALUE! | #VALUE! | #VALUE!
1.526285 | 1.29964 | #VALUE! | 0.4484864 | #VALUE! | #VALUE! | #VALUE!
1.554444 | 1.440803 | #VALUE! | 0.4386049 | #VALUE! | #VALUE! | #VALUE!
1.445532 | 1.294822 | #VALUE! | 0.4217231 | #VALUE! | #VALUE! | #VALUE!
1.505666 | 1.194951 | #VALUE! | 0.4464266 | #VALUE! | #VALUE! | #VALUE!
1.496772 | 1.276321 | #VALUE! | 0.4208862 | #VALUE! | #VALUE! | #VALUE!
1.569086 | 1.382137 | #VALUE! | 0.4361137 | #VALUE! | #VALUE! | #VALUE!
1.506767 | 1.364615 | #VALUE! | 0.4620087 | #VALUE! | #VALUE! | #VALUE!
1.445798 | 1.286647 | #VALUE! | 0.4455686 | #VALUE! | #VALUE! | #VALUE!
1.476538 | 1.214687 | #VALUE! | 0.4704531 | #VALUE! | #VALUE! | #VALUE!
1.515178 | 1.300114 | #VALUE! | 0.4277107 | #VALUE! | #VALUE! | #VALUE!
1.462939 | 1.168819 | #VALUE! | 0.449304 | #VALUE! | #VALUE! | #VALUE!
1.455615 | 1.22622 | #VALUE! | 0.4470572 | #VALUE! | #VALUE! | #VALUE!
1.445124 | 1.228552 | #VALUE! | 0.4347035 | #VALUE! | #VALUE! | #VALUE!
1.465045 | 1.174063 | #VALUE! | 0.4566185 | #VALUE! | #VALUE! | #VALUE!
1.542997 | 1.25325 | #VALUE! | 0.4413824 | #VALUE! | #VALUE! | #VALUE!
1.544366 | 1.252344 | #VALUE! | 0.4688212 | #VALUE! | #VALUE! | #VALUE!
1.52789 | 1.471955 | #VALUE! | 0.4338042 | #VALUE! | #VALUE! | #VALUE!
1.497694 | 1.31733 | #VALUE! | 0.4449782 | #VALUE! | #VALUE! | #VALUE!
1.53282 | 1.298754 | #VALUE! | 0.4507985 | #VALUE! | #VALUE! | #VALUE!
1.462794 | 1.331923 | #VALUE! | 0.4391526 | #VALUE! | #VALUE! | #VALUE!
1.521415 | 1.134018 | #VALUE! | 0.4259363 | #VALUE! | #VALUE! | #VALUE!
1.42732 | 1.394101 | #VALUE! | 0.4407631 | #VALUE! | #VALUE! | #VALUE!
1.416225 | 1.35988 | #VALUE! | 0.476293 | #VALUE! | #VALUE! | #VALUE!
1.507115 | 1.323165 | #VALUE! | 0.4346616 | #VALUE! | #VALUE! | #VALUE!
1.450846 | 1.346204 | #VALUE! | 0.4259035 | #VALUE! | #VALUE! | #VALUE!
1.400052 | 1.308834 | #VALUE! | 0.41889 | #VALUE! | #VALUE! | #VALUE!
1.506788 | 1.332757 | #VALUE! | 0.4495419 | #VALUE! | #VALUE! | #VALUE!
1.521199 | 1.176932 | #VALUE! | 0.4615238 | #VALUE! | #VALUE! | #VALUE!
1.523526 | 1.504743 | #VALUE! | 0.4489183 | #VALUE! | #VALUE! | #VALUE!
1.477222 | 1.477454 | #VALUE! | 0.4710464 | #VALUE! | #VALUE! | #VALUE!
1.483983 | 1.335158 | #VALUE! | 0.4134328 | #VALUE! | #VALUE! | #VALUE!
1.537936 | 1.216826 | #VALUE! | 0.4635947 | #VALUE! | #VALUE! | #VALUE!
1.464631 | 1.313062 | #VALUE! | 0.4254406 | #VALUE! | #VALUE! | #VALUE!
1.490393 | 1.357812 | #VALUE! | 0.4537632 | #VALUE! | #VALUE! | #VALUE!
1.501714 | 1.13759 | #VALUE! | 0.4612588 | #VALUE! | #VALUE! | #VALUE!
1.592104 | 1.267344 | #VALUE! | 0.4322896 | #VALUE! | #VALUE! | #VALUE!
1.459753 | 1.298381 | #VALUE! | 0.4751568 | #VALUE! | #VALUE! | #VALUE!
1.561999 | 1.314979 | #VALUE! | 0.4465611 | #VALUE! | #VALUE! | #VALUE!
1.495051 | 1.303946 | #VALUE! | 0.4536969 | #VALUE! | #VALUE! | #VALUE!
1.526271 | 1.321639 | #VALUE! | 0.4849523 | #VALUE! | #VALUE! | #VALUE!
1.443206 | 1.318923 | #VALUE! | 0.4697903 | #VALUE! | #VALUE! | #VALUE!
1.494429 | 1.384861 | #VALUE! | 0.4692569 | #VALUE! | #VALUE! | #VALUE!
1.557822 | 1.43453 | #VALUE! | 0.4339775 | #VALUE! | #VALUE! | #VALUE!
1.468169 | 1.13189 | #VALUE! | 0.4784202 | #VALUE! | #VALUE! | #VALUE!
1.422361 | 1.17138 | #VALUE! | 0.4323133 | #VALUE! | #VALUE! | #VALUE!
1.596729 | 1.20091 | #VALUE! | 0.4532627 | #VALUE! | #VALUE! | #VALUE!
1.45336 | 1.319673 | #VALUE! | 0.4319946 | #VALUE! | #VALUE! | #VALUE!
1.546109 | 1.321343 | #VALUE! | 0.4329457 | #VALUE! | #VALUE! | #VALUE!
1.479477 | 1.208744 | #VALUE! | 0.438187 | #VALUE! | #VALUE! | #VALUE!
1.472242 | 1.352638 | #VALUE! | 0.459534 | #VALUE! | #VALUE! | #VALUE!
1.523027 | 1.186044 | #VALUE! | 0.4575812 | #VALUE! | #VALUE! | #VALUE!
1.491569 | 1.18554 | #VALUE! | 0.4435253 | #VALUE! | #VALUE! | #VALUE!
1.522355 | 1.110842 | #VALUE! | 0.4417075 | #VALUE! | #VALUE! | #VALUE!
1.50332 | 1.233207 | #VALUE! | 0.459206 | #VALUE! | #VALUE! | #VALUE!
1.578069 | 1.202353 | #VALUE! | 0.4721775 | #VALUE! | #VALUE! | #VALUE!
1.507848 | 1.500274 | #VALUE! | 0.4712416 | #VALUE! | #VALUE! | #VALUE!
1.602667 | 1.194465 | #VALUE! | 0.4585616 | #VALUE! | #VALUE! | #VALUE!
1.522395 | 1.280546 | #VALUE! | 0.408379 | #VALUE! | #VALUE! | #VALUE!
1.491966 | 1.223037 | #VALUE! | 0.4594263 | #VALUE! | #VALUE! | #VALUE!
1.452829 | 1.093037 | #VALUE! | 0.4552262 | #VALUE! | #VALUE! | #VALUE!
1.473823 | 1.267461 | #VALUE! | 0.4552295 | #VALUE! | #VALUE! | #VALUE!
1.498885 | 1.145577 | #VALUE! | 0.4068177 | #VALUE! | #VALUE! | #VALUE!
1.559798 | 1.162145 | #VALUE! | 0.4618814 | #VALUE! | #VALUE! | #VALUE!
1.398958 | 1.284064 | #VALUE! | 0.4015484 | #VALUE! | #VALUE! | #VALUE!
1.515306 | 1.215154 | #VALUE! | 0.4389726 | #VALUE! | #VALUE! | #VALUE!
1.528408 | 1.255716 | #VALUE! | 0.4562059 | #VALUE! | #VALUE! | #VALUE!
1.479363 | 1.283788 | #VALUE! | 0.446031 | #VALUE! | #VALUE! | #VALUE!
1.478467 | 1.248685 | #VALUE! | 0.460261 | #VALUE! | #VALUE! | #VALUE!
1.492747 | 1.134284 | #VALUE! | 0.44288 | #VALUE! | #VALUE! | #VALUE!
1.437318 | 1.2623 | #VALUE! | 0.4244741 | #VALUE! | #VALUE! | #VALUE!
1.574874 | 1.291349 | #VALUE! | 0.4554006 | #VALUE! | #VALUE! | #VALUE!
1.562907 | 1.149542 | #VALUE! | 0.4372819 | #VALUE! | #VALUE! | #VALUE!
1.546896 | 1.1237 | #VALUE! | 0.4334743 | #VALUE! | #VALUE! | #VALUE!
1.573532 | 1.285395 | #VALUE! | 0.4239246 | #VALUE! | #VALUE! | #VALUE!
1.525873 | 1.369061 | #VALUE! | 0.4162081 | #VALUE! | #VALUE! | #VALUE!
1.541709 | 1.265202 | #VALUE! | 0.4576184 | #VALUE! | #VALUE! | #VALUE!
1.5322 | 1.304114 | #VALUE! | 0.4864436 | #VALUE! | #VALUE! | #VALUE!
1.505347 | 1.274993 | #VALUE! | 0.4637627 | #VALUE! | #VALUE! | #VALUE!
1.521577 | 1.286292 | #VALUE! | 0.4362474 | #VALUE! | #VALUE! | #VALUE!
1.530737 | 1.24479 | #VALUE! | 0.4339473 | #VALUE! | #VALUE! | #VALUE!
1.528737 | 1.237706 | #VALUE! | 0.4477497 | #VALUE! | #VALUE! | #VALUE!
1.534074 | 1.236894 | #VALUE! | 0.4472297 | #VALUE! | #VALUE! | #VALUE!
1.452824 | 1.178421 | #VALUE! | 0.4259695 | #VALUE! | #VALUE! | #VALUE!
1.501103 | 1.165088 | #VALUE! | 0.4510007 | #VALUE! | #VALUE! | #VALUE!
1.461869 | 1.234197 | #VALUE! | 0.4764303 | #VALUE! | #VALUE! | #VALUE!
1.570864 | 1.043111 | #VALUE! | 0.4436128 | #VALUE! | #VALUE! | #VALUE!
1.456316 | 1.317788 | #VALUE! | 0.449725 | #VALUE! | #VALUE! | #VALUE!
1.497345 | 1.339066 | #VALUE! | 0.4402271 | #VALUE! | #VALUE! | #VALUE!
1.511828 | 1.339593 | #VALUE! | 0.392185 | #VALUE! | #VALUE! | #VALUE!
1.501021 | 1.410517 | #VALUE! | 0.4531748 | #VALUE! | #VALUE! | #VALUE!
1.532723 | 1.230295 | #VALUE! | 0.4047182 | #VALUE! | #VALUE! | #VALUE!
1.510318 | 1.419242 | #VALUE! | 0.4155374 | #VALUE! | #VALUE! | #VALUE!
1.516245 | 1.346478 | #VALUE! | 0.4573841 | #VALUE! | #VALUE! | #VALUE!
1.49309 | 1.426008 | #VALUE! | 0.4502969 | #VALUE! | #VALUE! | #VALUE!
1.568973 | 1.306788 | #VALUE! | 0.4598427 | #VALUE! | #VALUE! | #VALUE!
1.49298 | 1.206577 | #VALUE! | 0.4166632 | #VALUE! | #VALUE! | #VALUE!
1.470946 | 1.227831 | #VALUE! | 0.4872691 | #VALUE! | #VALUE! | #VALUE!
1.440782 | 1.346886 | #VALUE! | 0.4475253 | #VALUE! | #VALUE! | #VALUE!
1.584465 | 1.254523 | #VALUE! | 0.4448771 | #VALUE! | #VALUE! | #VALUE!
1.559293 | 1.25687 | #VALUE! | 0.4679987 | #VALUE! | #VALUE! | #VALUE!
1.512312 | 1.291316 | #VALUE! | 0.4795623 | #VALUE! | #VALUE! | #VALUE!
1.482405 | 1.367573 | #VALUE! | 0.4632355 | #VALUE! | #VALUE! | #VALUE!
1.425305 | 1.412149 | #VALUE! | 0.4555339 | #VALUE! | #VALUE! | #VALUE!
1.516003 | 1.252356 | #VALUE! | 0.4383402 | #VALUE! | #VALUE! | #VALUE!
1.508608 | 1.225416 | #VALUE! | 0.4699502 | #VALUE! | #VALUE! | #VALUE!
1.524286 | 1.407466 | #VALUE! | 0.4770678 | #VALUE! | #VALUE! | #VALUE!
1.553992 | 1.25858 | #VALUE! | 0.455746 | #VALUE! | #VALUE! | #VALUE!
1.536311 | 1.345218 | #VALUE! | 0.4416632 | #VALUE! | #VALUE! | #VALUE!
1.528189 | 1.187071 | #VALUE! | 0.4212126 | #VALUE! | #VALUE! | #VALUE!
1.466042 | 1.187582 | #VALUE! | 0.4639522 | #VALUE! | #VALUE! | #VALUE!
1.567294 | 1.177323 | #VALUE! | 0.4189849 | #VALUE! | #VALUE! | #VALUE!
1.451349 | 1.277205 | #VALUE! | 0.4702828 | #VALUE! | #VALUE! | #VALUE!
1.464939 | 1.24315 | #VALUE! | 0.4413619 | #VALUE! | #VALUE! | #VALUE!
1.526025 | 1.22385 | #VALUE! | 0.4770397 | #VALUE! | #VALUE! | #VALUE!
1.459242 | 1.20928 | #VALUE! | 0.4424896 | #VALUE! | #VALUE! | #VALUE!
1.564463 | 1.351426 | #VALUE! | 0.4638315 | #VALUE! | #VALUE! | #VALUE!
1.558863 | 1.221931 | #VALUE! | 0.4646355 | #VALUE! | #VALUE! | #VALUE!
1.511182 | 1.014857 | #VALUE! | 0.473519 | #VALUE! | #VALUE! | #VALUE!
1.479129 | 1.254117 | #VALUE! | 0.4292016 | #VALUE! | #VALUE! | #VALUE!
1.564712 | 1.195682 | #VALUE! | 0.4501153 | #VALUE! | #VALUE! | #VALUE!
1.464821 | 1.410614 | #VALUE! | 0.4425792 | #VALUE! | #VALUE! | #VALUE!
1.513745 | 1.056561 | #VALUE! | 0.4415983 | #VALUE! | #VALUE! | #VALUE!
1.488354 | 1.311167 | #VALUE! | 0.4505634 | #VALUE! | #VALUE! | #VALUE!
1.496872 | 1.315349 | #VALUE! | 0.4294987 | #VALUE! | #VALUE! | #VALUE!
1.576228 | 1.383027 | #VALUE! | 0.4547196 | #VALUE! | #VALUE! | #VALUE!
1.480249 | 1.248313 | #VALUE! | 0.4433511 | #VALUE! | #VALUE! | #VALUE!
1.48904 | 1.290098 | #VALUE! | 0.4232792 | #VALUE! | #VALUE! | #VALUE!
1.551077 | 1.192321 | #VALUE! | 0.4343308 | #VALUE! | #VALUE! | #VALUE!
1.430359 | 1.298381 | #VALUE! | 0.4635808 | #VALUE! | #VALUE! | #VALUE!
1.516912 | 1.293065 | #VALUE! | 0.42059 | #VALUE! | #VALUE! | #VALUE!
1.443962 | 1.31818 | #VALUE! | 0.4124375 | #VALUE! | #VALUE! | #VALUE!
1.488581 | 1.280467 | #VALUE! | 0.4170548 | #VALUE! | #VALUE! | #VALUE!
1.525759 | 1.065424 | #VALUE! | 0.417762 | #VALUE! | #VALUE! | #VALUE!
1.535545 | 1.324279 | #VALUE! | 0.4541055 | #VALUE! | #VALUE! | #VALUE!
1.463468 | 1.379511 | #VALUE! | 0.4521769 | #VALUE! | #VALUE! | #VALUE!
1.528482 | 1.325306 | #VALUE! | 0.4328335 | #VALUE! | #VALUE! | #VALUE!
1.597814 | 1.317305 | #VALUE! | 0.4214576 | #VALUE! | #VALUE! | #VALUE!
1.490818 | 1.435187 | #VALUE! | 0.4285828 | #VALUE! | #VALUE! | #VALUE!
1.516706 | 1.296164 | #VALUE! | 0.4396761 | #VALUE! | #VALUE! | #VALUE!
1.475073 | 1.03986 | #VALUE! | 0.423309 | #VALUE! | #VALUE! | #VALUE!
1.49744 | 1.147329 | #VALUE! | 0.4224361 | #VALUE! | #VALUE! | #VALUE!
1.459663 | 1.395889 | #VALUE! | 0.4599409 | #VALUE! | #VALUE! | #VALUE!
1.441521 | 1.265032 | #VALUE! | 0.4290393 | #VALUE! | #VALUE! | #VALUE!
1.538257 | 1.181551 | #VALUE! | 0.4541158 | #VALUE! | #VALUE! | #VALUE!
1.545746 | 1.257308 | #VALUE! | 0.4561454 | #VALUE! | #VALUE! | #VALUE!
1.439505 | 1.237065 | #VALUE! | 0.4823287 | #VALUE! | #VALUE! | #VALUE!
1.565795 | 1.401182 | #VALUE! | 0.4626578 | #VALUE! | #VALUE! | #VALUE!
1.542018 | 1.373026 | #VALUE! | 0.4176666 | #VALUE! | #VALUE! | #VALUE!
1.499794 | 1.266742 | #VALUE! | 0.4559615 | #VALUE! | #VALUE! | #VALUE!
1.571257 | 1.364678 | #VALUE! | 0.4772222 | #VALUE! | #VALUE! | #VALUE!
1.520408 | 1.338725 | #VALUE! | 0.4554347 | #VALUE! | #VALUE! | #VALUE!
1.440679 | 1.185651 | #VALUE! | 0.4723225 | #VALUE! | #VALUE! | #VALUE!
1.508797 | 1.314305 | #VALUE! | 0.4062593 | #VALUE! | #VALUE! | #VALUE!
1.565223 | 1.256631 | #VALUE! | 0.4259717 | #VALUE! | #VALUE! | #VALUE!
1.521832 | 1.301432 | #VALUE! | 0.4298662 | #VALUE! | #VALUE! | #VALUE!
1.4896 | 1.459538 | #VALUE! | 0.4396714 | #VALUE! | #VALUE! | #VALUE!
1.481393 | 1.283715 | #VALUE! | 0.4491715 | #VALUE! | #VALUE! | #VALUE!
1.572016 | 1.201476 | #VALUE! | 0.4680302 | #VALUE! | #VALUE! | #VALUE!
1.438711 | 1.281902 | #VALUE! | 0.4154384 | #VALUE! | #VALUE! | #VALUE!
1.511915 | 1.176315 | #VALUE! | 0.4251696 | #VALUE! | #VALUE! | #VALUE!
1.55843 | 1.336082 | #VALUE! | 0.4063936 | #VALUE! | #VALUE! | #VALUE!
1.559664 | 1.127973 | #VALUE! | 0.448719 | #VALUE! | #VALUE! | #VALUE!
1.539145 | 1.14762 | #VALUE! | 0.4283135 | #VALUE! | #VALUE! | #VALUE!
1.407134 | 1.288928 | #VALUE! | 0.4544595 | #VALUE! | #VALUE! | #VALUE!
1.448063 | 1.247003 | #VALUE! | 0.4301505 | #VALUE! | #VALUE! | #VALUE!
1.561131 | 1.206895 | #VALUE! | 0.4242505 | #VALUE! | #VALUE! | #VALUE!
1.402524 | 1.374601 | #VALUE! | 0.4432462 | #VALUE! | #VALUE! | #VALUE!
1.530963 | 1.246666 | #VALUE! | 0.4554086 | #VALUE! | #VALUE! | #VALUE!
1.443105 | 1.153571 | #VALUE! | 0.4132526 | #VALUE! | #VALUE! | #VALUE!
1.505399 | 1.323097 | #VALUE! | 0.4498454 | #VALUE! | #VALUE! | #VALUE!
1.480342 | 1.236826 | #VALUE! | 0.4827684 | #VALUE! | #VALUE! | #VALUE!
1.459536 | 1.18305 | #VALUE! | 0.4357415 | #VALUE! | #VALUE! | #VALUE!
1.507099 | 1.396842 | #VALUE! | 0.4247339 | #VALUE! | #VALUE! | #VALUE!
1.551691 | 1.079481 | #VALUE! | 0.4566566 | #VALUE! | #VALUE! | #VALUE!
1.553708 | 1.28623 | #VALUE! | 0.4246602 | #VALUE! | #VALUE! | #VALUE!
1.541659 | 1.361851 | #VALUE! | 0.4921548 | #VALUE! | #VALUE! | #VALUE!
1.494045 | 1.269353 | #VALUE! | 0.4254357 | #VALUE! | #VALUE! | #VALUE!
1.499419 | 1.177066 | #VALUE! | 0.4366943 | #VALUE! | #VALUE! | #VALUE!
1.40361 | 1.244087 | #VALUE! | 0.4769031 | #VALUE! | #VALUE! | #VALUE!
1.560658 | 1.210766 | #VALUE! | 0.4521674 | #VALUE! | #VALUE! | #VALUE!
1.550857 | 1.292706 | #VALUE! | 0.4465615 | #VALUE! | #VALUE! | #VALUE!
1.47156 | 1.124221 | #VALUE! | 0.5058787 | #VALUE! | #VALUE! | #VALUE!
1.492455 | 1.35926 | #VALUE! | 0.4885462 | #VALUE! | #VALUE! | #VALUE!
1.523846 | 1.16971 | #VALUE! | 0.4609159 | #VALUE! | #VALUE! | #VALUE!
1.494486 | 1.192923 | #VALUE! | 0.4385667 | #VALUE! | #VALUE! | #VALUE!
1.482445 | 1.361676 | #VALUE! | 0.4509087 | #VALUE! | #VALUE! | #VALUE!
1.482812 | 1.225082 | #VALUE! | 0.4627366 | #VALUE! | #VALUE! | #VALUE!
1.530166 | 1.296568 | #VALUE! | 0.4323898 | #VALUE! | #VALUE! | #VALUE!
1.468881 | 1.251715 | #VALUE! | 0.4274826 | #VALUE! | #VALUE! | #VALUE!
1.460516 | 1.529426 | #VALUE! | 0.4798428 | #VALUE! | #VALUE! | #VALUE!
1.506234 | 1.25919 | #VALUE! | 0.4689935 | #VALUE! | #VALUE! | #VALUE!
1.561109 | 1.181493 | #VALUE! | 0.4336808 | #VALUE! | #VALUE! | #VALUE!
1.444324 | 1.227307 | #VALUE! | 0.430071 | #VALUE! | #VALUE! | #VALUE!
1.525345 | 1.179312 | #VALUE! | 0.439555 | #VALUE! | #VALUE! | #VALUE!
1.519363 | 1.318416 | #VALUE! | 0.4239388 | #VALUE! | #VALUE! | #VALUE!
1.515057 | 1.256635 | #VALUE! | 0.4710574 | #VALUE! | #VALUE! | #VALUE!
1.59623 | 1.388111 | #VALUE! | 0.4315984 | #VALUE! | #VALUE! | #VALUE!
1.58822 | 1.098049 | #VALUE! | 0.4775216 | #VALUE! | #VALUE! | #VALUE!
1.535483 | 1.1592 | #VALUE! | 0.4538877 | #VALUE! | #VALUE! | #VALUE!
1.495829 | 1.298394 | #VALUE! | 0.4560131 | #VALUE! | #VALUE! | #VALUE!
1.476864 | 1.19616 | #VALUE! | 0.4416394 | #VALUE! | #VALUE! | #VALUE!
1.590908 | 1.340411 | #VALUE! | 0.442942 | #VALUE! | #VALUE! | #VALUE!
1.407994 | 1.250694 | #VALUE! | 0.4556456 | #VALUE! | #VALUE! | #VALUE!
1.480457 | 1.271746 | #VALUE! | 0.4499308 | #VALUE! | #VALUE! | #VALUE!
1.557394 | 1.42673 | #VALUE! | 0.4372378 | #VALUE! | #VALUE! | #VALUE!
1.49132 | 1.332031 | #VALUE! | 0.469625 | #VALUE! | #VALUE! | #VALUE!
1.470997 | 1.235484 | #VALUE! | 0.4526099 | #VALUE! | #VALUE! | #VALUE!
1.482017 | 1.373596 | #VALUE! | 0.4395623 | #VALUE! | #VALUE! | #VALUE!
1.542544 | 1.374839 | #VALUE! | 0.4269434 | #VALUE! | #VALUE! | #VALUE!
1.545979 | 1.374766 | #VALUE! | 0.4203302 | #VALUE! | #VALUE! | #VALUE!
1.576486 | 1.040688 | #VALUE! | 0.4764828 | #VALUE! | #VALUE! | #VALUE!
1.505552 | 1.285179 | #VALUE! | 0.4670238 | #VALUE! | #VALUE! | #VALUE!
1.460296 | 1.264288 | #VALUE! | 0.4485723 | #VALUE! | #VALUE! | #VALUE!
1.580736 | 1.430883 | #VALUE! | 0.4464844 | #VALUE! | #VALUE! | #VALUE!
1.510259 | 1.339276 | #VALUE! | 0.4672465 | #VALUE! | #VALUE! | #VALUE!
1.502274 | 1.255655 | #VALUE! | 0.4364975 | #VALUE! | #VALUE! | #VALUE!
1.519102 | 1.270899 | #VALUE! | 0.4580766 | #VALUE! | #VALUE! | #VALUE!
1.51364 | 1.412322 | #VALUE! | 0.4364598 | #VALUE! | #VALUE! | #VALUE!
1.496598 | 1.20197 | #VALUE! | 0.4748681 | #VALUE! | #VALUE! | #VALUE!
1.376513 | 1.253735 | #VALUE! | 0.4127673 | #VALUE! | #VALUE! | #VALUE!
1.501376 | 1.189865 | #VALUE! | 0.4577294 | #VALUE! | #VALUE! | #VALUE!
1.507512 | 1.349106 | #VALUE! | 0.4427823 | #VALUE! | #VALUE! | #VALUE!
1.481892 | 1.362611 | #VALUE! | 0.4672176 | #VALUE! | #VALUE! | #VALUE!
1.486031 | 1.351665 | #VALUE! | 0.4476598 | #VALUE! | #VALUE! | #VALUE!
1.494841 | 1.327089 | #VALUE! | 0.4596168 | #VALUE! | #VALUE! | #VALUE!
1.48573 | 1.296118 | #VALUE! | 0.4602196 | #VALUE! | #VALUE! | #VALUE!
1.466847 | 1.344523 | #VALUE! | 0.4747558 | #VALUE! | #VALUE! | #VALUE!
1.416892 | 1.439251 | #VALUE! | 0.4558145 | #VALUE! | #VALUE! | #VALUE!
1.461391 | 1.299749 | #VALUE! | 0.4516457 | #VALUE! | #VALUE! | #VALUE!
1.537747 | 1.422249 | #VALUE! | 0.4416538 | #VALUE! | #VALUE! | #VALUE!
1.467935 | 1.44869 | #VALUE! | 0.4716631 | #VALUE! | #VALUE! | #VALUE!
1.459228 | 1.124267 | #VALUE! | 0.4379139 | #VALUE! | #VALUE! | #VALUE!
1.45207 | 1.424482 | #VALUE! | 0.4483236 | #VALUE! | #VALUE! | #VALUE!
1.540234 | 1.232129 | #VALUE! | 0.4529126 | #VALUE! | #VALUE! | #VALUE!
1.480658 | 1.282992 | #VALUE! | 0.4380265 | #VALUE! | #VALUE! | #VALUE!
1.511627 | 1.079772 | #VALUE! | 0.467262 | #VALUE! | #VALUE! | #VALUE!
1.5705 | 1.243144 | #VALUE! | 0.4543887 | #VALUE! | #VALUE! | #VALUE!
1.477342 | 1.598577 | #VALUE! | 0.4181129 | #VALUE! | #VALUE! | #VALUE!
1.479641 | 1.341033 | #VALUE! | 0.4389572 | #VALUE! | #VALUE! | #VALUE!
1.592643 | 1.218862 | #VALUE! | 0.4728136 | #VALUE! | #VALUE! | #VALUE!
1.476846 | 1.185115 | #VALUE! | 0.4395559 | #VALUE! | #VALUE! | #VALUE!
1.536561 | 1.234723 | #VALUE! | 0.4203051 | #VALUE! | #VALUE! | #VALUE!
1.411173 | 1.393773 | #VALUE! | 0.431803 | #VALUE! | #VALUE! | #VALUE!
1.523826 | 1.438177 | #VALUE! | 0.4450337 | #VALUE! | #VALUE! | #VALUE!
1.462455 | 1.300425 | #VALUE! | 0.4261306 | #VALUE! | #VALUE! | #VALUE!
1.536332 | 1.243282 | #VALUE! | 0.4707591 | #VALUE! | #VALUE! | #VALUE!
1.467778 | 1.357374 | #VALUE! | 0.4174286 | #VALUE! | #VALUE! | #VALUE!
1.500216 | 1.172862 | #VALUE! | 0.4667103 | #VALUE! | #VALUE! | #VALUE!
1.500078 | 1.259249 | #VALUE! | 0.4629142 | #VALUE! | #VALUE! | #VALUE!
1.53847 | 1.316779 | #VALUE! | 0.4567228 | #VALUE! | #VALUE! | #VALUE!
1.531102 | 1.180161 | #VALUE! | 0.4447948 | #VALUE! | #VALUE! | #VALUE!
1.516984 | 1.250334 | #VALUE! | 0.4765101 | #VALUE! | #VALUE! | #VALUE!
1.564071 | 1.428525 | #VALUE! | 0.4583618 | #VALUE! | #VALUE! | #VALUE!
1.432202 | 1.297863 | #VALUE! | 0.4567012 | #VALUE! | #VALUE! | #VALUE!
1.472588 | 1.300099 | #VALUE! | 0.4559778 | #VALUE! | #VALUE! | #VALUE!
1.462513 | 1.21004 | #VALUE! | 0.4636746 | #VALUE! | #VALUE! | #VALUE!
1.479166 | 1.364755 | #VALUE! | 0.4255915 | #VALUE! | #VALUE! | #VALUE!
1.42075 | 1.228671 | #VALUE! | 0.4717869 | #VALUE! | #VALUE! | #VALUE!
1.518434 | 1.557413 | #VALUE! | 0.4289695 | #VALUE! | #VALUE! | #VALUE!
1.396751 | 1.348872 | #VALUE! | 0.4213244 | #VALUE! | #VALUE! | #VALUE!
1.495488 | 1.385754 | #VALUE! | 0.4196318 | #VALUE! | #VALUE! | #VALUE!
1.493065 | 1.27305 | #VALUE! | 0.4344774 | #VALUE! | #VALUE! | #VALUE!
1.479003 | 1.390558 | #VALUE! | 0.4812477 | #VALUE! | #VALUE! | #VALUE!
1.46568 | 1.356024 | #VALUE! | 0.4032852 | #VALUE! | #VALUE! | #VALUE!
1.456161 | 1.232106 | #VALUE! | 0.4473679 | #VALUE! | #VALUE! | #VALUE!
1.597628 | 1.301934 | #VALUE! | 0.4522799 | #VALUE! | #VALUE! | #VALUE!
1.451409 | 1.416837 | #VALUE! | 0.4589325 | #VALUE! | #VALUE! | #VALUE!
1.510859 | 1.13503 | #VALUE! | 0.4429785 | #VALUE! | #VALUE! | #VALUE!
1.524207 | 1.180265 | #VALUE! | 0.4563593 | #VALUE! | #VALUE! | #VALUE!
1.503935 | 1.274898 | #VALUE! | 0.4612806 | #VALUE! | #VALUE! | #VALUE!
1.505356 | 1.301176 | #VALUE! | 0.4673318 | #VALUE! | #VALUE! | #VALUE!
1.582936 | 1.099841 | #VALUE! | 0.4350916 | #VALUE! | #VALUE! | #VALUE!
1.528053 | 1.029832 | #VALUE! | 0.4550998 | #VALUE! | #VALUE! | #VALUE!
1.535124 | 1.372122 | #VALUE! | 0.4307854 | #VALUE! | #VALUE! | #VALUE!
1.549812 | 1.140414 | #VALUE! | 0.4623757 | #VALUE! | #VALUE! | #VALUE!
1.467123 | 1.236935 | #VALUE! | 0.4129999 | #VALUE! | #VALUE! | #VALUE!
1.434015 | 1.247256 | #VALUE! | 0.460561 | #VALUE! | #VALUE! | #VALUE!
1.44212 | 1.142247 | #VALUE! | 0.4722626 | #VALUE! | #VALUE! | #VALUE!
1.611944 | 1.339045 | #VALUE! | 0.4564602 | #VALUE! | #VALUE! | #VALUE!
1.515385 | 1.286739 | #VALUE! | 0.436997 | #VALUE! | #VALUE! | #VALUE!
1.490144 | 1.115118 | #VALUE! | 0.4294913 | #VALUE! | #VALUE! | #VALUE!
1.472316 | 1.098494 | #VALUE! | 0.4336059 | #VALUE! | #VALUE! | #VALUE!
1.456688 | 1.219913 | #VALUE! | 0.4603982 | #VALUE! | #VALUE! | #VALUE!
1.465542 | 1.324036 | #VALUE! | 0.4623756 | #VALUE! | #VALUE! | #VALUE!
1.481232 | 1.269586 | #VALUE! | 0.4516362 | #VALUE! | #VALUE! | #VALUE!
1.54125 | 1.215848 | #VALUE! | 0.4375357 | #VALUE! | #VALUE! | #VALUE!
1.556421 | 1.228409 | #VALUE! | 0.4095121 | #VALUE! | #VALUE! | #VALUE!
1.494208 | 1.380431 | #VALUE! | 0.4493202 | #VALUE! | #VALUE! | #VALUE!
1.41993 | 1.489292 | #VALUE! | 0.423631 | #VALUE! | #VALUE! | #VALUE!
1.49068 | 1.177105 | #VALUE! | 0.4115592 | #VALUE! | #VALUE! | #VALUE!
1.48932 | 1.344488 | #VALUE! | 0.4439339 | #VALUE! | #VALUE! | #VALUE!
1.487062 | 1.175429 | #VALUE! | 0.4056899 | #VALUE! | #VALUE! | #VALUE!
1.501204 | 1.251247 | #VALUE! | 0.4220964 | #VALUE! | #VALUE! | #VALUE!
1.439613 | 1.114628 | #VALUE! | 0.4330422 | #VALUE! | #VALUE! | #VALUE!
1.512663 | 1.157237 | #VALUE! | 0.439184 | #VALUE! | #VALUE! | #VALUE!
1.499335 | 1.12824 | #VALUE! | 0.457181 | #VALUE! | #VALUE! | #VALUE!
1.413208 | 1.339819 | #VALUE! | 0.4425568 | #VALUE! | #VALUE! | #VALUE!
1.456299 | 1.225826 | #VALUE! | 0.4391787 | #VALUE! | #VALUE! | #VALUE!
1.524123 | 1.300428 | #VALUE! | 0.4359619 | #VALUE! | #VALUE! | #VALUE!
1.390147 | 1.189377 | #VALUE! | 0.4520314 | #VALUE! | #VALUE! | #VALUE!
1.491867 | 1.421776 | #VALUE! | 0.422066 | #VALUE! | #VALUE! | #VALUE!
1.587161 | 1.361662 | #VALUE! | 0.4230899 | #VALUE! | #VALUE! | #VALUE!
1.446865 | 1.305439 | #VALUE! | 0.4502845 | #VALUE! | #VALUE! | #VALUE!
1.514499 | 1.24153 | #VALUE! | 0.4660585 | #VALUE! | #VALUE! | #VALUE!
1.52156 | 1.265092 | #VALUE! | 0.4531966 | #VALUE! | #VALUE! | #VALUE!
1.464716 | 1.225085 | #VALUE! | 0.4413044 | #VALUE! | #VALUE! | #VALUE!
1.459463 | 1.201484 | #VALUE! | 0.4816698 | #VALUE! | #VALUE! | #VALUE!
1.610885 | 1.363925 | #VALUE! | 0.4977676 | #VALUE! | #VALUE! | #VALUE!
1.531133 | 1.470955 | #VALUE! | 0.4589677 | #VALUE! | #VALUE! | #VALUE!
1.454394 | 1.189445 | #VALUE! | 0.4244924 | #VALUE! | #VALUE! | #VALUE!
1.534506 | 1.260032 | #VALUE! | 0.4472233 | #VALUE! | #VALUE! | #VALUE!
1.450695 | 1.321069 | #VALUE! | 0.4172048 | #VALUE! | #VALUE! | #VALUE!
1.482637 | 1.142118 | #VALUE! | 0.4224849 | #VALUE! | #VALUE! | #VALUE!
1.428005 | 1.439386 | #VALUE! | 0.3964382 | #VALUE! | #VALUE! | #VALUE!
1.468337 | 1.287173 | #VALUE! | 0.4361677 | #VALUE! | #VALUE! | #VALUE!
1.535484 | 1.183737 | #VALUE! | 0.4254641 | #VALUE! | #VALUE! | #VALUE!
1.514667 | 1.220291 | #VALUE! | 0.4738323 | #VALUE! | #VALUE! | #VALUE!
1.553843 | 1.372554 | #VALUE! | 0.457506 | #VALUE! | #VALUE! | #VALUE!
1.505171 | 1.307307 | #VALUE! | 0.4190006 | #VALUE! | #VALUE! | #VALUE!
1.483616 | 1.264543 | #VALUE! | 0.4450247 | #VALUE! | #VALUE! | #VALUE!
1.452134 | 1.224842 | #VALUE! | 0.4574094 | #VALUE! | #VALUE! | #VALUE!
1.630081 | 1.219636 | #VALUE! | 0.4795839 | #VALUE! | #VALUE! | #VALUE!
1.48345 | 1.227818 | #VALUE! | 0.4461602 | #VALUE! | #VALUE! | #VALUE!
1.50025 | 1.147117 | #VALUE! | 0.4585147 | #VALUE! | #VALUE! | #VALUE!
1.520284 | 1.31309 | #VALUE! | 0.442152 | #VALUE! | #VALUE! | #VALUE!
1.514903 | 1.23385 | #VALUE! | 0.4373976 | #VALUE! | #VALUE! | #VALUE!
1.481603 | 1.274607 | #VALUE! | 0.4507671 | #VALUE! | #VALUE! | #VALUE!
1.534815 | 1.155828 | #VALUE! | 0.4250881 | #VALUE! | #VALUE! | #VALUE!
1.553022 | 1.322165 | #VALUE! | 0.4311874 | #VALUE! | #VALUE! | #VALUE!
1.573188 | 1.274914 | #VALUE! | 0.3907272 | #VALUE! | #VALUE! | #VALUE!
1.466675 | 1.094386 | #VALUE! | 0.4419889 | #VALUE! | #VALUE! | #VALUE!
1.551456 | 1.360863 | #VALUE! | 0.445937 | #VALUE! | #VALUE! | #VALUE!
1.471221 | 1.22115 | #VALUE! | 0.4704553 | #VALUE! | #VALUE! | #VALUE!
1.49407 | 1.344601 | #VALUE! | 0.4356541 | #VALUE! | #VALUE! | #VALUE!
1.468675 | 1.299544 | #VALUE! | 0.4465777 | #VALUE! | #VALUE! | #VALUE!
1.528875 | 1.261093 | #VALUE! | 0.4427292 | #VALUE! | #VALUE! | #VALUE!
1.445786 | 1.271406 | #VALUE! | 0.443616 | #VALUE! | #VALUE! | #VALUE!
1.485628 | 1.348248 | #VALUE! | 0.4177184 | #VALUE! | #VALUE! | #VALUE!
1.546645 | 1.08445 | #VALUE! | 0.4405486 | #VALUE! | #VALUE! | #VALUE!
1.513571 | 1.085948 | #VALUE! | 0.4701869 | #VALUE! | #VALUE! | #VALUE!
1.511145 | 1.471617 | #VALUE! | 0.440942 | #VALUE! | #VALUE! | #VALUE!
1.481681 | 1.347817 | #VALUE! | 0.4900466 | #VALUE! | #VALUE! | #VALUE!
1.46575 | 1.417067 | #VALUE! | 0.4132872 | #VALUE! | #VALUE! | #VALUE!
1.556805 | 1.392805 | #VALUE! | 0.4441598 | #VALUE! | #VALUE! | #VALUE!
1.344768 | 1.131275 | #VALUE! | 0.4631242 | #VALUE! | #VALUE! | #VALUE!
1.525683 | 1.584407 | #VALUE! | 0.4185189 | #VALUE! | #VALUE! | #VALUE!
1.453593 | 1.18467 | #VALUE! | 0.4063951 | #VALUE! | #VALUE! | #VALUE!
1.506876 | 1.332107 | #VALUE! | 0.4395981 | #VALUE! | #VALUE! | #VALUE!
1.547468 | 1.242532 | #VALUE! | 0.4557761 | #VALUE! | #VALUE! | #VALUE!
1.460006 | 1.371668 | #VALUE! | 0.4428643 | #VALUE! | #VALUE! | #VALUE!
1.493731 | 1.451544 | #VALUE! | 0.4409284 | #VALUE! | #VALUE! | #VALUE!
1.470955 | 1.236628 | #VALUE! | 0.434967 | #VALUE! | #VALUE! | #VALUE!
1.523165 | 1.309512 | #VALUE! | 0.500045 | #VALUE! | #VALUE! | #VALUE!
1.440296 | 1.347113 | #VALUE! | 0.4205286 | #VALUE! | #VALUE! | #VALUE!
1.514191 | 1.266249 | #VALUE! | 0.4314358 | #VALUE! | #VALUE! | #VALUE!
1.588456 | 1.378042 | #VALUE! | 0.4927703 | #VALUE! | #VALUE! | #VALUE!
1.501843 | 1.381375 | #VALUE! | 0.4376089 | #VALUE! | #VALUE! | #VALUE!
1.492009 | 1.190465 | #VALUE! | 0.4578151 | #VALUE! | #VALUE! | #VALUE!
1.528648 | 1.247607 | #VALUE! | 0.4290703 | #VALUE! | #VALUE! | #VALUE!
1.551306 | 1.369856 | #VALUE! | 0.4525473 | #VALUE! | #VALUE! | #VALUE!
1.53274 | 1.338639 | #VALUE! | 0.4567893 | #VALUE! | #VALUE! | #VALUE!
1.54659 | 1.278205 | #VALUE! | 0.4160019 | #VALUE! | #VALUE! | #VALUE!
1.464641 | 1.338656 | #VALUE! | 0.4376099 | #VALUE! | #VALUE! | #VALUE!
1.502707 | 1.406681 | #VALUE! | 0.4361057 | #VALUE! | #VALUE! | #VALUE!
1.536892 | 1.433115 | #VALUE! | 0.4519552 | #VALUE! | #VALUE! | #VALUE!
1.515573 | 1.348644 | #VALUE! | 0.4393467 | #VALUE! | #VALUE! | #VALUE!
1.551181 | 1.374164 | #VALUE! | 0.4561276 | #VALUE! | #VALUE! | #VALUE!
1.597303 | 1.181791 | #VALUE! | 0.4223261 | #VALUE! | #VALUE! | #VALUE!
1.421602 | 1.355353 | #VALUE! | 0.3903929 | #VALUE! | #VALUE! | #VALUE!
1.496296 | 1.420749 | #VALUE! | 0.4429304 | #VALUE! | #VALUE! | #VALUE!
1.494412 | 1.205823 | #VALUE! | 0.3947532 | #VALUE! | #VALUE! | #VALUE!
1.539109 | 1.16093 | #VALUE! | 0.4435754 | #VALUE! | #VALUE! | #VALUE!
1.477831 | 1.487021 | #VALUE! | 0.4201787 | #VALUE! | #VALUE! | #VALUE!
1.467759 | 1.20319 | #VALUE! | 0.4613407 | #VALUE! | #VALUE! | #VALUE!
1.495872 | 1.270947 | #VALUE! | 0.4550189 | #VALUE! | #VALUE! | #VALUE!
1.557307 | 1.335598 | #VALUE! | 0.4821435 | #VALUE! | #VALUE! | #VALUE!
1.531364 | 1.177603 | #VALUE! | 0.4293691 | #VALUE! | #VALUE! | #VALUE!
1.514988 | 1.254465 | #VALUE! | 0.4412255 | #VALUE! | #VALUE! | #VALUE!
1.465052 | 1.307182 | #VALUE! | 0.4851699 | #VALUE! | #VALUE! | #VALUE!
1.522661 | 1.095741 | #VALUE! | 0.4664809 | #VALUE! | #VALUE! | #VALUE!
1.451427 | 1.23432 | #VALUE! | 0.4335609 | #VALUE! | #VALUE! | #VALUE!
1.509774 | 1.277864 | #VALUE! | 0.4313748 | #VALUE! | #VALUE! | #VALUE!
1.473097 | 1.455215 | #VALUE! | 0.4684627 | #VALUE! | #VALUE! | #VALUE!
1.52932 | 1.278512 | #VALUE! | 0.4411734 | #VALUE! | #VALUE! | #VALUE!
1.466319 | 1.286213 | #VALUE! | 0.4256455 | #VALUE! | #VALUE! | #VALUE!
1.475321 | 1.266696 | #VALUE! | 0.4738813 | #VALUE! | #VALUE! | #VALUE!
1.514847 | 1.468384 | #VALUE! | 0.4057803 | #VALUE! | #VALUE! | #VALUE!
1.530081 | 1.380342 | #VALUE! | 0.4532091 | #VALUE! | #VALUE! | #VALUE!
1.522067 | 1.2731 | #VALUE! | 0.4488397 | #VALUE! | #VALUE! | #VALUE!
1.487879 | 1.279665 | #VALUE! | 0.418411 | #VALUE! | #VALUE! | #VALUE!
1.449817 | 1.23865 | #VALUE! | 0.4301058 | #VALUE! | #VALUE! | #VALUE!
1.49345 | 1.36599 | #VALUE! | 0.4853526 | #VALUE! | #VALUE! | #VALUE!
1.496694 | 1.246517 | #VALUE! | 0.4545929 | #VALUE! | #VALUE! | #VALUE!
1.562943 | 1.239001 | #VALUE! | 0.4406991 | #VALUE! | #VALUE! | #VALUE!
1.621703 | 1.347532 | #VALUE! | 0.4192088 | #VALUE! | #VALUE! | #VALUE!
1.402082 | 1.331808 | #VALUE! | 0.4772094 | #VALUE! | #VALUE! | #VALUE!
1.57622 | 1.389553 | #VALUE! | 0.4379589 | #VALUE! | #VALUE! | #VALUE!
1.516475 | 1.156451 | #VALUE! | 0.4347023 | #VALUE! | #VALUE! | #VALUE!
1.503833 | 1.400857 | #VALUE! | 0.4494832 | #VALUE! | #VALUE! | #VALUE!
1.471958 | 1.373695 | #VALUE! | 0.4413779 | #VALUE! | #VALUE! | #VALUE!
1.616591 | 1.327192 | #VALUE! | 0.4164301 | #VALUE! | #VALUE! | #VALUE!
1.609678 | 1.183093 | #VALUE! | 0.4627923 | #VALUE! | #VALUE! | #VALUE!
1.465296 | 1.21037 | #VALUE! | 0.4357844 | #VALUE! | #VALUE! | #VALUE!
1.455626 | 1.290507 | #VALUE! | 0.4241746 | #VALUE! | #VALUE! | #VALUE!
1.426817 | 1.310933 | #VALUE! | 0.4548745 | #VALUE! | #VALUE! | #VALUE!
1.491067 | 1.412027 | #VALUE! | 0.4846655 | #VALUE! | #VALUE! | #VALUE!
1.433694 | 1.393321 | #VALUE! | 0.4445347 | #VALUE! | #VALUE! | #VALUE!
1.504928 | 1.312483 | #VALUE! | 0.4297423 | #VALUE! | #VALUE! | #VALUE!
1.509743 | 1.24515 | #VALUE! | 0.4674481 | #VALUE! | #VALUE! | #VALUE!
1.516213 | 1.283074 | #VALUE! | 0.4480708 | #VALUE! | #VALUE! | #VALUE!
1.544649 | 1.156049 | #VALUE! | 0.4282035 | #VALUE! | #VALUE! | #VALUE!
1.507272 | 1.323703 | #VALUE! | 0.4341506 | #VALUE! | #VALUE! | #VALUE!
1.430803 | 1.264828 | #VALUE! | 0.4735096 | #VALUE! | #VALUE! | #VALUE!
1.501126 | 1.420687 | #VALUE! | 0.4427398 | #VALUE! | #VALUE! | #VALUE!
1.543102 | 1.212312 | #VALUE! | 0.4502967 | #VALUE! | #VALUE! | #VALUE!
1.474896 | 1.210702 | #VALUE! | 0.4243008 | #VALUE! | #VALUE! | #VALUE!
1.519507 | 1.334183 | #VALUE! | 0.4704865 | #VALUE! | #VALUE! | #VALUE!
1.510036 | 1.181015 | #VALUE! | 0.4587081 | #VALUE! | #VALUE! | #VALUE!
1.499507 | 1.324921 | #VALUE! | 0.4380626 | #VALUE! | #VALUE! | #VALUE!
1.523546 | 1.419868 | #VALUE! | 0.4387259 | #VALUE! | #VALUE! | #VALUE!
1.449918 | 1.182204 | #VALUE! | 0.4447291 | #VALUE! | #VALUE! | #VALUE!
1.546645 | 1.296896 | #VALUE! | 0.450396 | #VALUE! | #VALUE! | #VALUE!
1.504386 | 1.080391 | #VALUE! | 0.4509703 | #VALUE! | #VALUE! | #VALUE!
1.491447 | 1.338159 | #VALUE! | 0.4349151 | #VALUE! | #VALUE! | #VALUE!
1.491954 | 1.335812 | #VALUE! | 0.4503716 | #VALUE! | #VALUE! | #VALUE!
1.445537 | 1.209163 | #VALUE! | 0.4621495 | #VALUE! | #VALUE! | #VALUE!
1.48911 | 1.305483 | #VALUE! | 0.4530865 | #VALUE! | #VALUE! | #VALUE!
1.58674 | 1.205787 | #VALUE! | 0.4714427 | #VALUE! | #VALUE! | #VALUE!
1.54595 | 1.517186 | #VALUE! | 0.4568764 | #VALUE! | #VALUE! | #VALUE!
1.497663 | 1.367594 | #VALUE! | 0.4562244 | #VALUE! | #VALUE! | #VALUE!
1.482457 | 1.253606 | #VALUE! | 0.46644 | #VALUE! | #VALUE! | #VALUE!
1.441172 | 1.036193 | #VALUE! | 0.4233137 | #VALUE! | #VALUE! | #VALUE!
1.491087 | 1.129389 | #VALUE! | 0.4276578 | #VALUE! | #VALUE! | #VALUE!
1.489324 | 1.337143 | #VALUE! | 0.4129517 | #VALUE! | #VALUE! | #VALUE!
1.488528 | 1.315468 | #VALUE! | 0.4699755 | #VALUE! | #VALUE! | #VALUE!
1.461676 | 1.364011 | #VALUE! | 0.4223033 | #VALUE! | #VALUE! | #VALUE!
1.526303 | 1.216619 | #VALUE! | 0.4274201 | #VALUE! | #VALUE! | #VALUE!
1.377386 | 1.358838 | #VALUE! | 0.4445494 | #VALUE! | #VALUE! | #VALUE!
1.424757 | 1.147692 | #VALUE! | 0.4529607 | #VALUE! | #VALUE! | #VALUE!
1.536756 | 1.340526 | #VALUE! | 0.4415509 | #VALUE! | #VALUE! | #VALUE!
1.482059 | 1.44941 | #VALUE! | 0.4566131 | #VALUE! | #VALUE! | #VALUE!
1.554122 | 1.316199 | #VALUE! | 0.4314704 | #VALUE! | #VALUE! | #VALUE!
1.57596 | 1.194992 | #VALUE! | 0.4712813 | #VALUE! | #VALUE! | #VALUE!
1.477739 | 1.25682 | #VALUE! | 0.4676261 | #VALUE! | #VALUE! | #VALUE!
1.519897 | 1.30246 | #VALUE! | 0.4618672 | #VALUE! | #VALUE! | #VALUE!
1.546924 | 1.258886 | #VALUE! | 0.4783102 | #VALUE! | #VALUE! | #VALUE!
1.614363 | 1.258888 | #VALUE! | 0.4051557 | #VALUE! | #VALUE! | #VALUE!
1.503856 | 1.3224 | #VALUE! | 0.4283816 | #VALUE! | #VALUE! | #VALUE!
1.371415 | 1.163149 | #VALUE! | 0.4065716 | #VALUE! | #VALUE! | #VALUE!
1.461148 | 1.238619 | #VALUE! | 0.4303646 | #VALUE! | #VALUE! | #VALUE!
1.451034 | 1.309037 | #VALUE! | 0.4660568 | #VALUE! | #VALUE! | #VALUE!
1.501864 | 1.27702 | #VALUE! | 0.445345 | #VALUE! | #VALUE! | #VALUE! | priemer:
0.04680772 | 0.09885299 | #VALUE! | 0.02039817 | #VALUE! | #VALUE! | #VALUE! | Štandardná odchýlka:
1.425168 | 1.120841 | #VALUE! | 0.4129879 | #VALUE! | #VALUE! | #VALUE! | Percentil 5%
1.577238 | 1.434694 | #VALUE! | 0.4772971 | #VALUE! | #VALUE! | #VALUE! | Percentil 95%
1.501165 | 1.276763 | #VALUE! | 0.4450015 | #VALUE! | #VALUE! | #VALUE! | Percentil 50%
1.54125 | 1.357812 | #VALUE! | 0.4627366 | #VALUE! | #VALUE! | #VALUE! | Percentil 80%
|  |  |  | #VALUE! | #VALUE! |  | priemer percentil 50-80%

## ohybanie2
| matrica |  |  |  |  | vsetko v mm | [9 empty] | EV/S-W5/90° | 3.8
hrubka plechu | najmenšia matrica | optimalna matrica | maximalna matrica | matrica sirka | dlzka ramena: | vybrana matrica z optimalnej | vybrana matrica z najmenšej | vybrana matrica z maximalnej |  | 0.5 | W4 | W4 | W8 |  |  | EV/S-W5/84° | 3.8
1.5 | W6 | W12 | W20 | EV003 30° (W10) | 8.7 | EV004 30° (W12) | EV001 30° (W6) | EV006 30° (W20) |  | 0.75 | W4 | W6 | W12 |  |  | EV/S-W5/30° R2 | 4.9
1.5 | 9.75 |  |  | rameno+s: | 10.2 | EV004/H 30° (W12) | EV001/H 30° (W6) | EV006/H 30° (W20) |  | 1 | W5 | W8 | W16 | ocel | 0.3325 | EV/S-W5/30° | 4.1
polomer vnutorneho ohybu | w matrica vybrana | Varovanie, ak hrúbka plechu je väčšia ako 1/8 šírky zápustky | kfaktor | typ materialu |  | EV004 R3 30° (W12) | EV001 R3 30° (W6) | KEV W20/30° |  | 1.25 | W6 | W10 | W20 | nerez | 0.5 | EV/S-W4/30° | 3.3
1.28 | 8 | 1 | 0.3325 | ocel |  | EV004/S 30° (W12) | EV001/S 30° (W6) | EV025 86° (W20) |  | 1.5 | W6 | W12 | W20 | hlinik | 0.4 | EV/S-W4/84° | 3.1
min polomer | 1 | max polomer | 1.333333 | ocel |  | EV W12/84° (W12) | EV W6/84° | EV W20/84° |  | 1.75 | W8 | W14 | W24 | med | 0.38 | EV/S-W4/90° | 3.1
Neutral Axis: | BA (bend allowance) | uhol (°) | BD UBYTOK uhol <= a >=90 ak das a>90 pouzi useApex true | useBD90 | BD90 | EV/H W12/84° (W12) | EV/H W6/84° | EV/H W20/84° |  | 2 | W10 | W16 | W24 |  |  | EV001 30° (W6) | 4.8
0.465 | 2.7926375 | 90 | 2.7673625 | TRUE | 2.9 | EV/S W12/84° | EV/S W6/84° |  |  | 2.5 | W12 | W20 | W30 | TRUE |  | EV001/H 30° (W6) | 4.8
| korekcia | 0.1 |  | TRUE |  | EV023 86° (W12) | EV020 86° (W6) |  |  | 3 | W16 | W24 | W40 | FALSE |  | EV001 R3 30° (W6) | 6.4
useApex>90 | OSSB | ; |  |  |  | EV023/S 86° (W12) | EV020/S 86° (W6) |  |  | 3.5 | W16 | W30 | W50 |  |  | EV001/S 30° (W6) | 4.8
TRUE | 2.78 | Horný nástroj OWR | BD UBYTOK uhol >= 90 zriedkavy pripad podla obrazka | min vzdialenost diery od začiatku ohybu | dlzka ramena vypočtom | EV043 90° (W12) | EV040 90° (W6) | [8 empty] | EV W6/84° | 4.5
TRUE |  | 0.5 | 2.7673625 | 4.28 | 6.25 | EV043/S 90° (W12) | [9 empty] | EV/H W6/84° | 4.5
ukfakor (+/-) | 0.02 | dUL_dK |  |  |  | RBK 300 (W12) | [9 empty] | EV/S W6/84° | 4.5
uR (+/-) | uT (+/-) | u uhol (+/-) | dUL_dR | dUL_dT | dUL_dA | RB 300 (W12) |  |  | ocel | [6 empty] | EV020 86° (W6) | 4.5
0.1 | 0.05 | 0,25 | 1.570796 | 0.5222898 | 0.03104504 | KEV W12/30° (W14) | [9 empty] | EV020/S 86° (W6) | 4.5
L (C) | 19.2326375 | tolerancie ramien (+/-) | uUL BD UBYTOK (+/-) | [12 empty] | EV040 90° (W6) | 4.5
Rameno A | 11 | 0,5 | #VALUE! | min širka u profilu (mm) trumpf OWR0,5 | 45 | [10 empty] | EV040/S 90° | 4.5
Rameno B | 11 | 0,8 | [5 empty] | BD UBYTOK uhol <= a >=90 | [7 empty] | EV002 30° (W8) | 6.3
St37 | 1.5 | OWR0.5 | EVG08W30 |  | 105 | 1.6 | 0 | -1.949 | -1.949 | 4 | 2 | 0 | 0 |  |  | EV002/H 30° (W8) | 6.3
St37 | 1.5 | OWR0.5 | EVG10W30 |  | 90 | 1.6 | 0 | -2.936 | -2.936 | 4 | 2 | 0 | 0 |  |  | EV002 R3 30° (W8) | 8
St37 | 1.5 | OWR0.5 | EVG12W30 |  | 75 | 1.6 | -1.932 | -4.443 | -1.932 | 4 | 2 | 0 | 0 |  |  | EV002/S 30° (W8) | 6.3
|  | L(C) min | #VALUE! | [12 empty] | EV W8/84° | 5.7
| vypisované hodnoty | L(C) max | #VALUE! | [12 empty] | EV/H W8/84° | 5.7
| vysledne hodnoty | [14 empty] | EV/S W8/84° | 5.7
| max a min hodnoty | folding(FALC) matrica | EVF W10 Standard | [12 empty] | EV021 86° (W8) | 5.7
| ukazka na stroji trumpf | dlzka ramena folding (FALC) | 9 | [12 empty] | EV021/S 86° (W8) | 5.7
|  | min. seam length „x“ | #NAME? | [12 empty] | EV041 90° (W8) | 5.7
[16 empty] | EV041/S 90° (W8) | 5.7
[16 empty] | KEV W8/30° | 7.6
[16 empty] | RB 200 (W8) | 6.1
[16 empty] | EV003 30° (W10) | 8.7
[16 empty] | EV004 30° (W12) | 9.3
[16 empty] | EV004/H 30° (W12) | 9.3
[16 empty] | EV004 R3 30° (W12) | 10.3
[16 empty] | EV004/S 30° (W12) | 9.3
[16 empty] | EV W12/84° (W12) | 8.2
[16 empty] | EV/H W12/84° (W12) | 8.2
[16 empty] | EV/S W12/84° | 8.2
[16 empty] | EV023 86° (W12) | 8.2
[16 empty] | EV023/S 86° (W12) | 8.2
[16 empty] | EV043 90° (W12) | 8.2
[16 empty] | EV043/S 90° (W12) | 8.2
[16 empty] | RBK 300 (W12) | 10.5
[16 empty] | RB 300 (W12) | 8.5
[16 empty] | KEV W12/30° (W14) | 10.5
[16 empty] | EV/S W14/84° | 10.3
[16 empty] | EV005 30° (W16) | 12.1
[16 empty] | EV005/H 30° (W16) | 12.1
[16 empty] | EV005 R3 30° (W16) | 13.5
[16 empty] | KEV W16/30° | 12.8
[16 empty] | EV W16/84° | 11.1
[16 empty] | EV/H W16/84° | 11.1
[16 empty] | EV044 90° (W16) | 11
[16 empty] | EV024 86° (W16) | 11
[16 empty] | RB 400 (W16) | 13.2
[16 empty] | EV006 30° (W20) | 15.7
[16 empty] | EV006/H 30° (W20) | 15.7
[16 empty] | KEV W20/30° | 15.2
[16 empty] | EV025 86° (W20) | 15.2
[16 empty] | EV W20/84° | 14.5
[16 empty] | EV/H W20/84° | 14.5
[16 empty] | EV007 30° (W24) | 19.1
[16 empty] | EV007/H 30° (W24) | 19.1
[16 empty] | KEV W24/30° | 17.3
[16 empty] | EV026 86° (W24) | 17.3
[16 empty] | EV W24/80° | 19
[16 empty] | EV/H W24/84° | 19
[16 empty] | RB 500 (W24) | 18.3
[16 empty] | EV W30/30° R3 | 23
[16 empty] | EV027 86° (W30) | 23
[16 empty] | EV W30/80° | 23.7
[16 empty] | EV/H W30/80° | 23.7
[16 empty] | RB 600 (W30) | 23.5
[16 empty] | EV W40/30° | 31.5
[16 empty] | EV028 86° (W40) | 31.5
[16 empty] | EV W40/80° | 29.8
[16 empty] | EV/H W40/80° | 29.8
folding | EVF W6,4 Standard | 4.7
| EVF W8 Standard | 7.6
| EVF W10 Standard | 9
| FEV W6/30° | 4.8
| FEV W8/30° | 6.3
| FEV W10/30° | 7.8
| FEV W12/30° | 9.3
| X | NEUTRAL FAKTOR (K-FAKTOR) (-) | 0.3385894 | r | MALÝ POLOMER OHYBU (mm) | 1.7 | mm
| Y | yfaktor (-) | 0.5315854 | s | HRÚBKA MATERIÁLU (mm) | 1.5 | mm
|  | r/s | 1.133333 | R | VEĽKÝ POLOMER OHYBU (mm) | 3.2 | mm
|  | vzdialenost x*s (mm) | 0.5078841 | BA | dlzkaobluka_rozvin | 3.466378 | mm
|  | K | 0.6771788 | alfa | UHOL OHYBU (°, rad) | 90 | stupen
|  |  |  | A | ŤAŽNOSŤ (-) | 0.45 | - | 45%
|  |  |  | RE | MEDZA KLZKU (MPa) | 235 | MPa
|  |  |  | E | YOUNGOV MODUL PRUZNOSTI V ŤAHU (MPa) | 206000 | MPa
|  |  |  | Rmin | MINIMÁLNY POLOMER OHYBU (mm) | 1.696818 | mm |  | Rmin (x=0,5) | MINIMÁLNY POLOMER OHYBU (mm) | 0.9166667
|  |  |  | Rmax | MAXIMÁLNY POLOMER OHYBU (mm) | 869.1767 | mm |  | Rmax (x=0,5) | MAXIMÁLNY POLOMER OHYBU (mm) | 657.4468
|  |  |  | Rm | MEDZA PEVNOSTI (MPa) | 360 | MPa |  | Rmax (x=0,5) | MAXIMÁLNY POLOMER OHYBU (mm) | 655.9468
|  |  | BETA -LODEHO PARAMETER | LODEHO PARAMETER PRE DVOJOSOVÝ STAV | 1.1 | -
|  |  |  | polomer neutrálnej vrstvy |  | 2.207884 | mm
|  |  | TLAKOVÁ OBLAST PRE OHYB (minus) | (MPa) | 326.0736
|  |  | ŤAHOVÁ OBLAST PRE OHYB (plus) | (MPa) | 162.5665
[9 empty] | epsilon (ohybana súciastka) | 0.4493514
[9 empty] | epsilon (ohybana súciastka) | 0.4493514 | 44.94%
|  |  |  | DLZKA VONKAJSIEHO VLAKNA L | (mm) | 5.024 | mm
|  |  |  | DLZKA NEUTRALNEHO VLAKNA LO | (mm) | 3.466378 | mm
[5 empty] | MEDZA KLZKU (MPa) (RE) | MEDZA PEVNOSTI (MPa) (Rm)
|  |  |  | S235 | 235 | 360 | 0.6527778 | A | 0.325
|  |  |  | S275 | 275 | 430 | 0.6395349
|  |  |  | S355 | 355 | 510 | 0.6960784 |  | 0.25
|  |  |  | S420 | 420 | 520 | 0.8076923
|  |  |  | S460 | 460 | 540 | 0.8518519 |  | 0.15

## BOCENIE PLECHOV+ZVARANIE
b (mm) | t (mm) | A (mm²) | Ix (mm⁴) | d (mm) vzdialenost od ťažiska | I (Steiner) (mm⁴) | L (mm) | F (N) | δ (mm) | Zaťaženie 𝑞 q (N/mm)
1000 | 0.5 | 500 | 10.41667 | 100 | 5000010.4 | 1000 | 100 | 0.03174597 | 1
500 | 1.5 | 750 | 140.625 | 10 | 75140.625 | 500 | 100 | 0.2640552 | 1
[5 empty] | 5000010.4 | 1014.16 | 100 | 0.03311372
Zmena teploty Δ 𝑇 ΔT [°C] | predĺženie plechu (mm) | súčiniteľ teplotnej rozťažnosti 1/°C | [7 empty] | Input: |  | Global stiffness:
1180 | 14.16 | 1.2e-05 | [7 empty] | Parameter | Value | 0 | 1 | 2 | 3 | 4 | 5 | 6 | 7 | 8 | 9 | 10 | 11
[10 empty] | L | 1000 | 1E+12 | 2100 | -21 | 2100 | 0 | 0 | 0 | 0 | 0 | 0 | 0 | 0
[10 empty] | b | 100 | 2100 | 1E+12 | -2100 | 140000 | 0 | 0 | 0 | 0 | 0 | 0 | 0 | 0
[10 empty] | h | 2 | -21 | -2100 | 42 | 0 | -21 | 2100 | 0 | 0 | 0 | 0 | 0 | 0
[10 empty] | E | 210000 | 2100 | 140000 | 0 | 560000 | -2100 | 140000 | 0 | 0 | 0 | 0 | 0 | 0
[10 empty] | q | 1 | 0 | 0 | -21 | -2100 | 42 | 0 | -21 | 2100 | 0 | 0 | 0 | 0
[10 empty] | Segments | 5 | 0 | 0 | 2100 | 140000 | 0 | 560000 | -2100 | 140000 | 0 | 0 | 0 | 0
[10 empty] | I | 66.66667 | 0 | 0 | 0 | 0 | -21 | -2100 | 42 | 0 | -21 | 2100 | 0 | 0
[10 empty] | l | 200 | 0 | 0 | 0 | 0 | 2100 | 140000 | 0 | 560000 | -2100 | 140000 | 0 | 0
[10 empty] | ke_value | 1.75 | 0 | 0 | 0 | 0 | 0 | 0 | -21 | -2100 | 42 | 0 | -21 | 2100
[12 empty] | 0 | 0 | 0 | 0 | 0 | 0 | 2100 | 140000 | 0 | 560000 | -2100 | 140000
[12 empty] | 0 | 0 | 0 | 0 | 0 | 0 | 0 | 0 | -21 | -2100 | 1E+12 | -2100
[12 empty] | 0 | 0 | 0 | 0 | 0 | 0 | 0 | 0 | 2100 | 140000 | -2100 | 1E+12
[14 empty] | Force vector: | Force | Results: | Node | X_position [mm] | Displacement w [mm]
[15 empty] | 0 |  | 1 | 0 | 4E-10
[15 empty] | 0 |  | 2 | 200 | 76.19048899
[15 empty] | 200 |  | 3 | 400 | 171.4285906
[15 empty] | 0 |  | 4 | 600 | 171.4285906
[15 empty] | 200 |  | 5 | 800 | 76.19048899
[15 empty] | 0 |  | 6 | 1000 | 4E-10
200
0
200
0
0
0

## Lisovanie
Výpočet lisovania IPM matíc
Rm | 400 | MPa
d | 8 | mm
A | 50.26548 | mm2
s | 2 | mm
qeff | 320 | MPa
F | 16.08495 | kN | https://imp.sk/wp-content/uploads/2021/12/imp_sk_lisovacie_prvky_2013.pdf
h | 1.5 | mm
Súčiniteľ trenia: μ | 0.2 | -
Polomer dotyku drážok: | 4 | mm
Strihové napätie (odhad): | 240 | MPa |  | M2 | 2.8
Výpočet odporu proti vytlačeniu (push-out force) | 9047.787 | kN |  | M3 | 3.8
Plocha kontaktu valcového zámku (približne valcový plášť): | 37.69911 | mm2 |  | M4 | 5
Výpočet krútiaceho momentu proti pretočeniu (torque-out) | 12.86796 | Nm |  | M5 | 6.2
|  |  |  | M6 | 7.4
|  |  |  | M8 | 9.5
vzdialenosť od okraja minimálna | 12 | mm
minimalna vzdialenost od okraja podľa ipm matic | 3.674235
hrubka plechu | 1.5
c podla ipm | 3
minimalna vzdialenost od okraja podľa protech-spt matic | 5
c podla protech-spt | 2
Výpočet lisovania IPM matíc
Rm | 400 | MPa
d | 8 | mm
A | 50.26548 | mm2
s | 2 | mm
qeff | 320 | MPa
F | 16 | kN | https://imp.sk/wp-content/uploads/2021/12/imp_sk_lisovacie_prvky_2013.pdf
h | 1.5 | mm
Súčiniteľ trenia: μ | 0.2 | -
Polomer dotyku drážok: | 4 | mm
Strihové napätie (odhad): | 240 | MPa
Výpočet odporu proti vytlačeniu (push-out force) | 9048 | kN
Plocha kontaktu valcového zámku (približne valcový plášť): | 37.7 | mm2
Výpočet krútiaceho momentu proti pretočeniu (torque-out) | 12.8 | Nm
Note on B2: ====== ID#AAABjLfSH2s (2025-05-09 14:44:42) ocel uhlikova 400 ocel nerez 700
Note on B3: ====== ID#AAABjLfSH2Y (2025-05-09 14:44:42) priemer matice
Note on B4: ====== ID#AAABjLfSH2g (2025-05-09 14:44:42) plocha matice
Note on B5: ====== ID#AAABjLfSH2w (2025-05-09 14:44:42) hrubka plechu